## Sheet1
C | Si | Mn | P | S | Ni | Cr | Mo | Cu | Al | N | N Temp | N Time | T Temp | T Time | Test Stress | Test Temp | Rupture Time | Lg(CL)
0.06 | 0.18 | 0.48 | 0.008 | 0.008 | 0.097 | 2.18 | 0.93 | 0.07 | 0.009 | 0.009 | 950 | 15 | 730 | 60 | 150 | 600 | 58.9 | 4.075841
0.15 | 0.1 | 0.54 | 0.009 | 0.01 | 0.097 | 2.3 | 0.98 | 0.07 | 0.009 | 0.009 | 910 | 50 | 720 | 480 | 300 | 550 | 7.91 | 2.068128
0.12 | 0.29 | 0.5 | 0.018 | 0.018 | 0.027 | 2.25 | 0.96 | 0.05 | 0.004 | 0.0099 | 920 | 60 | 740 | 90 | 177 | 500 | 18784.1 | 9.840766
0.15 | 0.27 | 0.61 | 0.015 | 0.015 | 0.32 | 2.35 | 0.96 | 0.02 | 0.012 | 0.0086 | 920 | 210 | 720 | 300 | 216 | 550 | 225.1 | 5.416545
0.15 | 0.18 | 0.63 | 0.015 | 0.016 | 0.24 | 2.23 | 0.97 | 0.2 | 0.01 | 0.0083 | 920 | 360 | 740 | 480 | 98 | 600 | 918.5 | 6.822742
0.13 | 0.3 | 0.44 | 0.017 | 0.01 | 0.09 | 2.37 | 0.91 | 0.05 | 0.017 | 0.0108 | 930 | 50 | 750 | 100 | 88 | 550 | 53296.5 | 10.88363
0.12 | 0.35 | 0.5 | 0.01 | 0.008 | 0.096 | 2.25 | 1.04 | 0.04 | 0.004 | 0.008 | 910 | 70 | 710 | 70 | 294 | 500 | 126.5 | 4.840242
0.1 | 0.23 | 0.43 | 0.011 | 0.009 | 0.043 | 2.46 | 0.94 | 0.07 | 0.005 | 0.008 | 930 | 20 | 720 | 130 | 83 | 550 | 79950.8 | 11.28917
0.1 | 0.29 | 0.47 | 0.01 | 0.004 | 0.06 | 2.26 | 0.95 | 0.12 | 0.019 | 0.009 | 920 | 12 | 750 | 22 | 60 | 600 | 6031.83664 | 8.704807
0.1 | 0.31 | 0.48 | 0.014 | 0.012 | 0.062 | 2.28 | 0.99 | 0.08 | 0.006 | 0.008 | 930 | 20 | 720 | 130 | 26 | 650 | 8340.4 | 9.028866
0.12 | 0.33 | 0.5 | 0.01 | 0.005 | 0.07 | 2.17 | 1 | 0.06 | 0.004 | 0.008 | 910 | 70 | 710 | 70 | 37 | 650 | 5833 | 8.671287
0.1 | 0.23 | 0.43 | 0.011 | 0.009 | 0.043 | 2.46 | 0.94 | 0.07 | 0.005 | 0.008 | 930 | 20 | 720 | 130 | 26 | 650 | 8025.2 | 8.990342
0.15 | 0.27 | 0.61 | 0.015 | 0.015 | 0.32 | 2.35 | 0.96 | 0.02 | 0.012 | 0.0086 | 920 | 210 | 720 | 300 | 61 | 600 | 12501.2 | 9.43358
0.13 | 0.27 | 0.49 | 0.019 | 0.018 | 0.025 | 2.29 | 0.97 | 0.04 | 0.009 | 0.01 | 920 | 60 | 740 | 90 | 137 | 600 | 81.6 | 4.401829
0.13 | 0.3 | 0.44 | 0.017 | 0.01 | 0.09 | 2.37 | 0.91 | 0.05 | 0.017 | 0.0108 | 930 | 50 | 750 | 100 | 61 | 600 | 11382.4 | 9.339824
0.12 | 0.23 | 0.59 | 0.02 | 0.019 | 0.27 | 2.09 | 0.9 | 0.22 | 0.008 | 0.009 | 920 | 330 | 740 | 420 | 53 | 600 | 18703.8 | 9.836482
0.1 | 0.29 | 0.47 | 0.01 | 0.004 | 0.06 | 2.26 | 0.95 | 0.12 | 0.019 | 0.009 | 920 | 12 | 750 | 22 | 30 | 650 | 6179.02349 | 8.728916
0.15 | 0.18 | 0.63 | 0.015 | 0.016 | 0.24 | 2.23 | 0.97 | 0.2 | 0.01 | 0.0083 | 920 | 360 | 740 | 480 | 69 | 600 | 7634.6 | 8.940446
0.13 | 0.3 | 0.44 | 0.017 | 0.01 | 0.09 | 2.37 | 0.91 | 0.05 | 0.017 | 0.0108 | 930 | 50 | 750 | 100 | 78 | 550 | 80538.1 | 11.29649
0.12 | 0.26 | 0.48 | 0.013 | 0.006 | 0.08 | 2 | 0.96 | 0.08 | 0.014 | 0.0096 | 930 | 60 | 740 | 120 | 69 | 600 | 5221.4 | 8.560521
0.16 | 0.21 | 0.56 | 0.001 | 0.013 | 0.097 | 0.59 | 0.43 | 0.07 | 0.013 | 0.0142 | 950 | 60 | 720 | 120 | 300 | 528 | 10.5 | 2.351375
0.12 | 0.29 | 0.48 | 0.015 | 0.007 | 0.05 | 2.2 | 0.99 | 0.07 | 0.017 | 0.0095 | 930 | 60 | 740 | 120 | 61 | 600 | 10082.7 | 9.218576
0.06 | 0.18 | 0.48 | 0.008 | 0.008 | 0.097 | 2.18 | 0.93 | 0.07 | 0.009 | 0.009 | 950 | 15 | 730 | 60 | 110 | 600 | 366.3 | 5.903453
0.12 | 0.29 | 0.48 | 0.015 | 0.007 | 0.05 | 2.2 | 0.99 | 0.07 | 0.017 | 0.0095 | 930 | 60 | 740 | 120 | 69 | 600 | 5026.7 | 8.522519
0.1 | 0.23 | 0.43 | 0.011 | 0.009 | 0.043 | 2.46 | 0.94 | 0.07 | 0.005 | 0.008 | 930 | 20 | 720 | 130 | 137 | 525 | 4157.5 | 8.332669
0.12 | 0.35 | 0.5 | 0.01 | 0.008 | 0.096 | 2.25 | 1.04 | 0.04 | 0.004 | 0.008 | 910 | 70 | 710 | 70 | 26 | 650 | 8140.5 | 9.004607
0.12 | 0.35 | 0.49 | 0.01 | 0.006 | 0.098 | 2.24 | 1.04 | 0.04 | 0.004 | 0.008 | 910 | 70 | 710 | 70 | 98 | 550 | 35001.8 | 10.46315
0.12 | 0.39 | 0.52 | 0.02 | 0.018 | 0.025 | 2.24 | 0.97 | 0.04 | 0.006 | 0.01 | 920 | 60 | 740 | 90 | 98 | 550 | 25329.6 | 10.13973
0.11 | 0.29 | 0.43 | 0.013 | 0.012 | 0.036 | 2.28 | 0.97 | 0.07 | 0.008 | 0.009 | 930 | 20 | 720 | 130 | 294 | 500 | 39.1 | 3.666122
0.12 | 0.39 | 0.52 | 0.02 | 0.018 | 0.025 | 2.24 | 0.97 | 0.04 | 0.006 | 0.01 | 920 | 60 | 740 | 90 | 26 | 650 | 9061.2 | 9.111757
0.13 | 0.3 | 0.44 | 0.017 | 0.01 | 0.09 | 2.37 | 0.91 | 0.05 | 0.017 | 0.0108 | 930 | 50 | 750 | 100 | 98 | 600 | 1610.3 | 7.384176
0.11 | 0.19 | 0.49 | 0.008 | 0.015 | 0.097 | 2.38 | 1.07 | 0.07 | 0.009 | 0.009 | 980 | 60 | 650 | 120 | 225 | 600 | 46.12 | 3.831247
0.12 | 0.29 | 0.5 | 0.018 | 0.018 | 0.027 | 2.25 | 0.96 | 0.05 | 0.004 | 0.0099 | 920 | 60 | 740 | 90 | 53 | 600 | 22343.8 | 10.0143
0.13 | 0.27 | 0.49 | 0.019 | 0.018 | 0.025 | 2.29 | 0.97 | 0.04 | 0.009 | 0.01 | 920 | 60 | 740 | 90 | 108 | 550 | 11819.6 | 9.377514
0.11 | 0.29 | 0.43 | 0.013 | 0.012 | 0.036 | 2.28 | 0.97 | 0.07 | 0.008 | 0.009 | 930 | 20 | 720 | 130 | 127 | 500 | 114463.4 | 11.64801
0.12 | 0.29 | 0.5 | 0.018 | 0.018 | 0.027 | 2.25 | 0.96 | 0.05 | 0.004 | 0.0099 | 920 | 60 | 740 | 90 | 157 | 500 | 31825.4 | 10.36802
0.15 | 0.1 | 0.54 | 0.009 | 0.01 | 0.097 | 2.3 | 0.98 | 0.07 | 0.009 | 0.009 | 910 | 50 | 722 | 480 | 325 | 550 | 2.34 | 0.8501509
0.12 | 0.35 | 0.49 | 0.01 | 0.006 | 0.098 | 2.24 | 1.04 | 0.04 | 0.004 | 0.008 | 910 | 70 | 710 | 70 | 49 | 650 | 1784 | 7.486613
0.1 | 0.23 | 0.43 | 0.011 | 0.009 | 0.043 | 2.46 | 0.94 | 0.07 | 0.005 | 0.008 | 930 | 20 | 720 | 130 | 177 | 550 | 110.2 | 4.702297
0.13 | 0.27 | 0.49 | 0.019 | 0.018 | 0.025 | 2.29 | 0.97 | 0.04 | 0.009 | 0.01 | 920 | 60 | 740 | 90 | 37 | 650 | 4264.5 | 8.35808
0.13 | 0.3 | 0.44 | 0.017 | 0.01 | 0.09 | 2.37 | 0.91 | 0.05 | 0.017 | 0.0108 | 930 | 50 | 750 | 100 | 53 | 650 | 1151.4 | 7.048734
0.12 | 0.26 | 0.48 | 0.013 | 0.006 | 0.08 | 2 | 0.96 | 0.08 | 0.014 | 0.0096 | 930 | 60 | 740 | 120 | 294 | 500 | 15 | 2.70805
0.12 | 0.39 | 0.52 | 0.02 | 0.018 | 0.025 | 2.24 | 0.97 | 0.04 | 0.006 | 0.01 | 920 | 60 | 740 | 90 | 137 | 600 | 45 | 3.806662
0.1 | 0.23 | 0.43 | 0.011 | 0.009 | 0.043 | 2.46 | 0.94 | 0.07 | 0.005 | 0.008 | 930 | 20 | 720 | 130 | 83 | 550 | 85906.2 | 11.36101
0.15 | 0.1 | 0.54 | 0.009 | 0.01 | 0.097 | 2.3 | 0.98 | 0.07 | 0.009 | 0.009 | 910 | 50 | 720 | 480 | 330 | 550 | 2 | 0.6931472
0.12 | 0.35 | 0.5 | 0.01 | 0.008 | 0.096 | 2.25 | 1.04 | 0.04 | 0.004 | 0.008 | 910 | 70 | 710 | 70 | 88 | 550 | 62267.1 | 11.03919