## Sheet1
Test Stress | T Temp | N Temp | N | Cr | Si | Test Temp | Mo | Rupture Time | Lg(CL)
150 | 730 | 950 | 0.009 | 2.18 | 0.18 | 600 | 0.93 | 58.9 | 4.075841
300 | 720 | 910 | 0.009 | 2.3 | 0.1 | 550 | 0.98 | 7.91 | 2.068128
177 | 740 | 920 | 0.0099 | 2.25 | 0.29 | 500 | 0.96 | 18784.1 | 9.840766
216 | 720 | 920 | 0.0086 | 2.35 | 0.27 | 550 | 0.96 | 225.1 | 5.416545
98 | 740 | 920 | 0.0083 | 2.23 | 0.18 | 600 | 0.97 | 918.5 | 6.822742
88 | 750 | 930 | 0.0108 | 2.37 | 0.3 | 550 | 0.91 | 53296.5 | 10.88363
294 | 710 | 910 | 0.008 | 2.25 | 0.35 | 500 | 1.04 | 126.5 | 4.840242
83 | 720 | 930 | 0.008 | 2.46 | 0.23 | 550 | 0.94 | 79950.8 | 11.28917
60 | 750 | 920 | 0.009 | 2.26 | 0.29 | 600 | 0.95 | 6031.83664 | 8.704807
26 | 720 | 930 | 0.008 | 2.28 | 0.31 | 650 | 0.99 | 8340.4 | 9.028866
37 | 710 | 910 | 0.008 | 2.17 | 0.33 | 650 | 1 | 5833 | 8.671287
26 | 720 | 930 | 0.008 | 2.46 | 0.23 | 650 | 0.94 | 8025.2 | 8.990342
61 | 720 | 920 | 0.0086 | 2.35 | 0.27 | 600 | 0.96 | 12501.2 | 9.43358
137 | 740 | 920 | 0.01 | 2.29 | 0.27 | 600 | 0.97 | 81.6 | 4.401829
61 | 750 | 930 | 0.0108 | 2.37 | 0.3 | 600 | 0.91 | 11382.4 | 9.339824
53 | 740 | 920 | 0.009 | 2.09 | 0.23 | 600 | 0.9 | 18703.8 | 9.836482
30 | 750 | 920 | 0.009 | 2.26 | 0.29 | 650 | 0.95 | 6179.02349 | 8.728916
69 | 740 | 920 | 0.0083 | 2.23 | 0.18 | 600 | 0.97 | 7634.6 | 8.940446
78 | 750 | 930 | 0.0108 | 2.37 | 0.3 | 550 | 0.91 | 80538.1 | 11.29649
69 | 740 | 930 | 0.0096 | 2 | 0.26 | 600 | 0.96 | 5221.4 | 8.560521
300 | 720 | 950 | 0.0142 | 0.59 | 0.21 | 528 | 0.43 | 10.5 | 2.351375
61 | 740 | 930 | 0.0095 | 2.2 | 0.29 | 600 | 0.99 | 10082.7 | 9.218576
110 | 730 | 950 | 0.009 | 2.18 | 0.18 | 600 | 0.93 | 366.3 | 5.903453
69 | 740 | 930 | 0.0095 | 2.2 | 0.29 | 600 | 0.99 | 5026.7 | 8.522519
137 | 720 | 930 | 0.008 | 2.46 | 0.23 | 525 | 0.94 | 4157.5 | 8.332669
26 | 710 | 910 | 0.008 | 2.25 | 0.35 | 650 | 1.04 | 8140.5 | 9.004607
98 | 710 | 910 | 0.008 | 2.24 | 0.35 | 550 | 1.04 | 35001.8 | 10.46315
98 | 740 | 920 | 0.01 | 2.24 | 0.39 | 550 | 0.97 | 25329.6 | 10.13973
294 | 720 | 930 | 0.009 | 2.28 | 0.29 | 500 | 0.97 | 39.1 | 3.666122
26 | 740 | 920 | 0.01 | 2.24 | 0.39 | 650 | 0.97 | 9061.2 | 9.111757
98 | 750 | 930 | 0.0108 | 2.37 | 0.3 | 600 | 0.91 | 1610.3 | 7.384176
225 | 650 | 980 | 0.009 | 2.38 | 0.19 | 600 | 1.07 | 46.12 | 3.831247
53 | 740 | 920 | 0.0099 | 2.25 | 0.29 | 600 | 0.96 | 22343.8 | 10.0143
108 | 740 | 920 | 0.01 | 2.29 | 0.27 | 550 | 0.97 | 11819.6 | 9.377514
127 | 720 | 930 | 0.009 | 2.28 | 0.29 | 500 | 0.97 | 114463.4 | 11.64801
157 | 740 | 920 | 0.0099 | 2.25 | 0.29 | 500 | 0.96 | 31825.4 | 10.36802
325 | 722 | 910 | 0.009 | 2.3 | 0.1 | 550 | 0.98 | 2.34 | 0.8501509
49 | 710 | 910 | 0.008 | 2.24 | 0.35 | 650 | 1.04 | 1784 | 7.486613
177 | 720 | 930 | 0.008 | 2.46 | 0.23 | 550 | 0.94 | 110.2 | 4.702297
37 | 740 | 920 | 0.01 | 2.29 | 0.27 | 650 | 0.97 | 4264.5 | 8.35808
53 | 750 | 930 | 0.0108 | 2.37 | 0.3 | 650 | 0.91 | 1151.4 | 7.048734
294 | 740 | 930 | 0.0096 | 2 | 0.26 | 500 | 0.96 | 15 | 2.70805
137 | 740 | 920 | 0.01 | 2.24 | 0.39 | 600 | 0.97 | 45 | 3.806662
83 | 720 | 930 | 0.008 | 2.46 | 0.23 | 550 | 0.94 | 85906.2 | 11.36101
330 | 720 | 910 | 0.009 | 2.3 | 0.1 | 550 | 0.98 | 2 | 0.6931472
88 | 710 | 910 | 0.008 | 2.25 | 0.35 | 550 | 1.04 | 62267.1 | 11.03919