## Sheet1
C | Si | Mn | P | S | Ni | Cr | Mo | Cu | Al | N | N Temp | N Time | T Temp | T Time | Test Stress | Test Temp | Rupture Time | Lg(CL)
0.12 | 0.29 | 0.5 | 0.018 | 0.018 | 0.027 | 2.25 | 0.96 | 0.05 | 0.004 | 0.0099 | 920 | 60 | 740 | 90 | 216 | 500 | 6515.8 | 8.781985
0.15 | 0.1 | 0.54 | 0.009 | 0.01 | 0.097 | 2.3 | 0.98 | 0.07 | 0.009 | 0.009 | 910 | 50 | 724 | 480 | 275 | 550 | 28.16 | 3.337903
0.11 | 0.29 | 0.43 | 0.013 | 0.012 | 0.036 | 2.28 | 0.97 | 0.07 | 0.008 | 0.009 | 930 | 20 | 720 | 130 | 53 | 600 | 20194.7 | 9.913175
0.13 | 0.3 | 0.44 | 0.017 | 0.01 | 0.09 | 2.37 | 0.91 | 0.05 | 0.017 | 0.0108 | 930 | 50 | 750 | 100 | 69 | 600 | 6221.6 | 8.735782
0.12 | 0.29 | 0.5 | 0.018 | 0.018 | 0.027 | 2.25 | 0.96 | 0.05 | 0.004 | 0.0099 | 920 | 60 | 740 | 90 | 78 | 600 | 3798.1 | 8.242256
0.15 | 0.18 | 0.63 | 0.015 | 0.016 | 0.24 | 2.23 | 0.97 | 0.2 | 0.01 | 0.0083 | 920 | 360 | 740 | 480 | 137 | 500 | 45518.8 | 10.72588
0.13 | 0.4 | 0.53 | 0.028 | 0.023 | 0.097 | 2.45 | 0.97 | 0.07 | 0.009 | 0.009 | 920 | 50 | 650 | 120 | 325 | 550 | 30.69 | 3.423937
0.12 | 0.29 | 0.48 | 0.015 | 0.007 | 0.05 | 2.2 | 0.99 | 0.07 | 0.017 | 0.0095 | 930 | 60 | 740 | 120 | 177 | 550 | 222.5 | 5.404927
0.13 | 0.1 | 0.49 | 0.0065 | 0.002 | 0.097 | 2.34 | 0.99 | 0.07 | 0.009 | 0.009 | 920 | 30 | 720 | 30 | 250 | 500 | 2272 | 7.728416
0.12 | 0.26 | 0.48 | 0.013 | 0.006 | 0.08 | 2 | 0.96 | 0.08 | 0.014 | 0.0096 | 930 | 60 | 740 | 120 | 41 | 600 | 45348.1 | 10.72212
0.1 | 0.23 | 0.43 | 0.011 | 0.009 | 0.043 | 2.46 | 0.94 | 0.07 | 0.005 | 0.008 | 930 | 20 | 720 | 130 | 49 | 650 | 2254 | 7.720462
0.12 | 0.23 | 0.59 | 0.02 | 0.019 | 0.27 | 2.09 | 0.9 | 0.22 | 0.008 | 0.009 | 920 | 330 | 740 | 420 | 53 | 650 | 969.4 | 6.876677
0.12 | 0.29 | 0.48 | 0.015 | 0.007 | 0.05 | 2.2 | 0.99 | 0.07 | 0.017 | 0.0095 | 930 | 60 | 740 | 120 | 265 | 500 | 130 | 4.867534
0.13 | 0.3 | 0.44 | 0.017 | 0.01 | 0.09 | 2.37 | 0.91 | 0.05 | 0.017 | 0.0108 | 930 | 50 | 750 | 100 | 53 | 600 | 18312.5 | 9.815339
0.12 | 0.23 | 0.59 | 0.02 | 0.019 | 0.27 | 2.09 | 0.9 | 0.22 | 0.008 | 0.009 | 920 | 330 | 740 | 420 | 118 | 500 | 49558.5 | 10.81091
0.12 | 0.26 | 0.48 | 0.013 | 0.006 | 0.08 | 2 | 0.96 | 0.08 | 0.014 | 0.0096 | 930 | 60 | 740 | 120 | 37 | 650 | 4389.2 | 8.386902
0.13 | 0.3 | 0.44 | 0.017 | 0.01 | 0.09 | 2.37 | 0.91 | 0.05 | 0.017 | 0.0108 | 930 | 50 | 750 | 100 | 78 | 600 | 3370.8 | 8.122905
0.12 | 0.33 | 0.5 | 0.01 | 0.005 | 0.07 | 2.17 | 1 | 0.06 | 0.004 | 0.008 | 910 | 70 | 710 | 70 | 69 | 600 | 8531.2 | 9.051485
0.12 | 0.26 | 0.48 | 0.013 | 0.006 | 0.08 | 2 | 0.96 | 0.08 | 0.014 | 0.0096 | 930 | 60 | 740 | 120 | 69 | 550 | 154918.3 | 11.95065
0.14 | 0.28 | 0.46 | 0.03 | 0.01 | 0.097 | 2.33 | 0.98 | 0.07 | 0.009 | 0.009 | 990 | 60 | 730 | 180 | 80 | 600 | 11012 | 9.306741
0.1 | 0.31 | 0.48 | 0.014 | 0.012 | 0.062 | 2.28 | 0.99 | 0.08 | 0.006 | 0.008 | 930 | 20 | 720 | 130 | 69 | 600 | 9310.5 | 9.138898
0.11 | 0.19 | 0.49 | 0.008 | 0.015 | 0.097 | 2.38 | 1.07 | 0.07 | 0.009 | 0.009 | 980 | 60 | 650 | 120 | 275 | 550 | 165.82 | 5.110903
0.12 | 0.23 | 0.59 | 0.02 | 0.019 | 0.27 | 2.09 | 0.9 | 0.22 | 0.008 | 0.009 | 920 | 330 | 740 | 420 | 157 | 500 | 2764.1 | 7.92447
0.16 | 0.21 | 0.56 | 0.001 | 0.013 | 0.097 | 0.59 | 0.43 | 0.07 | 0.013 | 0.0142 | 950 | 60 | 720 | 120 | 250 | 528 | 292 | 5.676754
0.1 | 0.29 | 0.47 | 0.01 | 0.004 | 0.06 | 2.26 | 0.95 | 0.12 | 0.019 | 0.009 | 920 | 12 | 750 | 22 | 80 | 650 | 131.83735 | 4.881569
0.13 | 0.4 | 0.53 | 0.028 | 0.023 | 0.097 | 2.45 | 0.97 | 0.07 | 0.009 | 0.009 | 920 | 50 | 650 | 120 | 225 | 550 | 1074.2 | 6.979331
0.1 | 0.29 | 0.47 | 0.01 | 0.004 | 0.06 | 2.26 | 0.95 | 0.12 | 0.019 | 0.009 | 920 | 12 | 750 | 22 | 150 | 550 | 1551.04385 | 7.346683
0.1 | 0.23 | 0.43 | 0.011 | 0.009 | 0.043 | 2.46 | 0.94 | 0.07 | 0.005 | 0.008 | 930 | 20 | 720 | 130 | 108 | 550 | 8013.8 | 8.98892
0.12 | 0.26 | 0.48 | 0.013 | 0.006 | 0.08 | 2 | 0.96 | 0.08 | 0.014 | 0.0096 | 930 | 60 | 740 | 120 | 108 | 550 | 14197.2 | 9.5608
0.1 | 0.23 | 0.43 | 0.011 | 0.009 | 0.043 | 2.46 | 0.94 | 0.07 | 0.005 | 0.008 | 930 | 20 | 720 | 130 | 333 | 475 | 253 | 5.533389
0.12 | 0.29 | 0.48 | 0.015 | 0.007 | 0.05 | 2.2 | 0.99 | 0.07 | 0.017 | 0.0095 | 930 | 60 | 740 | 120 | 177 | 525 | 1318.8 | 7.184478
0.11 | 0.29 | 0.43 | 0.013 | 0.012 | 0.036 | 2.28 | 0.97 | 0.07 | 0.008 | 0.009 | 930 | 20 | 720 | 130 | 41 | 600 | 41406.9 | 10.6312
0.12 | 0.26 | 0.48 | 0.013 | 0.006 | 0.08 | 2 | 0.96 | 0.08 | 0.014 | 0.0096 | 930 | 60 | 740 | 120 | 177 | 550 | 164.3 | 5.101694
0.12 | 0.29 | 0.48 | 0.015 | 0.007 | 0.05 | 2.2 | 0.99 | 0.07 | 0.017 | 0.0095 | 930 | 60 | 740 | 120 | 243 | 475 | 4056.7 | 8.308125
0.15 | 0.1 | 0.54 | 0.009 | 0.01 | 0.097 | 2.3 | 0.98 | 0.07 | 0.009 | 0.009 | 910 | 50 | 720 | 480 | 325 | 550 | 3.09 | 1.128171
0.1 | 0.31 | 0.48 | 0.014 | 0.012 | 0.062 | 2.28 | 0.99 | 0.08 | 0.006 | 0.008 | 930 | 20 | 720 | 130 | 108 | 550 | 18960 | 9.850087
0.12 | 0.39 | 0.52 | 0.02 | 0.018 | 0.025 | 2.24 | 0.97 | 0.04 | 0.006 | 0.01 | 920 | 60 | 740 | 90 | 53 | 600 | 23563.2 | 10.06744
0.12 | 0.29 | 0.48 | 0.015 | 0.007 | 0.05 | 2.2 | 0.99 | 0.07 | 0.017 | 0.0095 | 930 | 60 | 740 | 120 | 157 | 500 | 15633.8 | 9.657191
0.1 | 0.23 | 0.43 | 0.011 | 0.009 | 0.043 | 2.46 | 0.94 | 0.07 | 0.005 | 0.008 | 930 | 20 | 720 | 130 | 137 | 550 | 783 | 6.663133
0.11 | 0.19 | 0.49 | 0.008 | 0.015 | 0.097 | 2.38 | 1.07 | 0.07 | 0.009 | 0.009 | 980 | 60 | 650 | 120 | 300 | 550 | 39.53 | 3.67706
0.1 | 0.29 | 0.47 | 0.01 | 0.004 | 0.06 | 2.26 | 0.95 | 0.12 | 0.019 | 0.009 | 920 | 12 | 750 | 22 | 80 | 600 | 4720.6497 | 8.459702
0.13 | 0.3 | 0.44 | 0.017 | 0.01 | 0.09 | 2.37 | 0.91 | 0.05 | 0.017 | 0.0108 | 930 | 50 | 750 | 100 | 108 | 550 | 20014.7 | 9.904222
0.13 | 0.4 | 0.53 | 0.028 | 0.023 | 0.097 | 2.45 | 0.97 | 0.07 | 0.009 | 0.009 | 920 | 50 | 650 | 120 | 275 | 550 | 138.93 | 4.93397
0.12 | 0.35 | 0.49 | 0.01 | 0.006 | 0.098 | 2.24 | 1.04 | 0.04 | 0.004 | 0.008 | 910 | 70 | 710 | 70 | 69 | 600 | 8011 | 8.988571
0.11 | 0.29 | 0.43 | 0.013 | 0.012 | 0.036 | 2.28 | 0.97 | 0.07 | 0.008 | 0.009 | 930 | 20 | 720 | 130 | 78 | 600 | 6186.8 | 8.730173
0.15 | 0.27 | 0.61 | 0.015 | 0.015 | 0.32 | 2.35 | 0.96 | 0.02 | 0.012 | 0.0086 | 920 | 210 | 720 | 300 | 108 | 550 | 16785 | 9.728241