## Sheet1
Test Stress | T Temp | N Temp | N | Cr | Si | Test Temp | Mo | Rupture Time | Lg(CL)
216 | 740 | 920 | 0.0099 | 2.25 | 0.29 | 500 | 0.96 | 6515.8 | 8.781985
275 | 724 | 910 | 0.009 | 2.3 | 0.1 | 550 | 0.98 | 28.16 | 3.337903
53 | 720 | 930 | 0.009 | 2.28 | 0.29 | 600 | 0.97 | 20194.7 | 9.913175
69 | 750 | 930 | 0.0108 | 2.37 | 0.3 | 600 | 0.91 | 6221.6 | 8.735782
78 | 740 | 920 | 0.0099 | 2.25 | 0.29 | 600 | 0.96 | 3798.1 | 8.242256
137 | 740 | 920 | 0.0083 | 2.23 | 0.18 | 500 | 0.97 | 45518.8 | 10.72588
325 | 650 | 920 | 0.009 | 2.45 | 0.4 | 550 | 0.97 | 30.69 | 3.423937
177 | 740 | 930 | 0.0095 | 2.2 | 0.29 | 550 | 0.99 | 222.5 | 5.404927
250 | 720 | 920 | 0.009 | 2.34 | 0.1 | 500 | 0.99 | 2272 | 7.728416
41 | 740 | 930 | 0.0096 | 2 | 0.26 | 600 | 0.96 | 45348.1 | 10.72212
49 | 720 | 930 | 0.008 | 2.46 | 0.23 | 650 | 0.94 | 2254 | 7.720462
53 | 740 | 920 | 0.009 | 2.09 | 0.23 | 650 | 0.9 | 969.4 | 6.876677
265 | 740 | 930 | 0.0095 | 2.2 | 0.29 | 500 | 0.99 | 130 | 4.867534
53 | 750 | 930 | 0.0108 | 2.37 | 0.3 | 600 | 0.91 | 18312.5 | 9.815339
118 | 740 | 920 | 0.009 | 2.09 | 0.23 | 500 | 0.9 | 49558.5 | 10.81091
37 | 740 | 930 | 0.0096 | 2 | 0.26 | 650 | 0.96 | 4389.2 | 8.386902
78 | 750 | 930 | 0.0108 | 2.37 | 0.3 | 600 | 0.91 | 3370.8 | 8.122905
69 | 710 | 910 | 0.008 | 2.17 | 0.33 | 600 | 1 | 8531.2 | 9.051485
69 | 740 | 930 | 0.0096 | 2 | 0.26 | 550 | 0.96 | 154918.3 | 11.95065
80 | 730 | 990 | 0.009 | 2.33 | 0.28 | 600 | 0.98 | 11012 | 9.306741
69 | 720 | 930 | 0.008 | 2.28 | 0.31 | 600 | 0.99 | 9310.5 | 9.138898
275 | 650 | 980 | 0.009 | 2.38 | 0.19 | 550 | 1.07 | 165.82 | 5.110903
157 | 740 | 920 | 0.009 | 2.09 | 0.23 | 500 | 0.9 | 2764.1 | 7.92447
250 | 720 | 950 | 0.0142 | 0.59 | 0.21 | 528 | 0.43 | 292 | 5.676754
80 | 750 | 920 | 0.009 | 2.26 | 0.29 | 650 | 0.95 | 131.83735 | 4.881569
225 | 650 | 920 | 0.009 | 2.45 | 0.4 | 550 | 0.97 | 1074.2 | 6.979331
150 | 750 | 920 | 0.009 | 2.26 | 0.29 | 550 | 0.95 | 1551.04385 | 7.346683
108 | 720 | 930 | 0.008 | 2.46 | 0.23 | 550 | 0.94 | 8013.8 | 8.98892
108 | 740 | 930 | 0.0096 | 2 | 0.26 | 550 | 0.96 | 14197.2 | 9.5608
333 | 720 | 930 | 0.008 | 2.46 | 0.23 | 475 | 0.94 | 253 | 5.533389
177 | 740 | 930 | 0.0095 | 2.2 | 0.29 | 525 | 0.99 | 1318.8 | 7.184478
41 | 720 | 930 | 0.009 | 2.28 | 0.29 | 600 | 0.97 | 41406.9 | 10.6312
177 | 740 | 930 | 0.0096 | 2 | 0.26 | 550 | 0.96 | 164.3 | 5.101694
243 | 740 | 930 | 0.0095 | 2.2 | 0.29 | 475 | 0.99 | 4056.7 | 8.308125
325 | 720 | 910 | 0.009 | 2.3 | 0.1 | 550 | 0.98 | 3.09 | 1.128171
108 | 720 | 930 | 0.008 | 2.28 | 0.31 | 550 | 0.99 | 18960 | 9.850087
53 | 740 | 920 | 0.01 | 2.24 | 0.39 | 600 | 0.97 | 23563.2 | 10.06744
157 | 740 | 930 | 0.0095 | 2.2 | 0.29 | 500 | 0.99 | 15633.8 | 9.657191
137 | 720 | 930 | 0.008 | 2.46 | 0.23 | 550 | 0.94 | 783 | 6.663133
300 | 650 | 980 | 0.009 | 2.38 | 0.19 | 550 | 1.07 | 39.53 | 3.67706
80 | 750 | 920 | 0.009 | 2.26 | 0.29 | 600 | 0.95 | 4720.6497 | 8.459702
108 | 750 | 930 | 0.0108 | 2.37 | 0.3 | 550 | 0.91 | 20014.7 | 9.904222
275 | 650 | 920 | 0.009 | 2.45 | 0.4 | 550 | 0.97 | 138.93 | 4.93397
69 | 710 | 910 | 0.008 | 2.24 | 0.35 | 600 | 1.04 | 8011 | 8.988571
78 | 720 | 930 | 0.009 | 2.28 | 0.29 | 600 | 0.97 | 6186.8 | 8.730173
108 | 720 | 920 | 0.0086 | 2.35 | 0.27 | 550 | 0.96 | 16785 | 9.728241