## Sheet1
Test Stress | T Temp | N Temp | N | Cr | Si | Test Temp | Mo | Rupture Time | Lg(CL)
100 | 750 | 920 | 0.009 | 2.26 | 0.29 | 550 | 0.95 | 21776.68246 | 9.988595
53 | 740 | 930 | 0.0095 | 2.2 | 0.29 | 600 | 0.99 | 18911.5 | 9.847525
41 | 740 | 920 | 0.009 | 2.09 | 0.23 | 600 | 0.9 | 63910.9 | 11.06525
127 | 720 | 930 | 0.008 | 2.46 | 0.23 | 500 | 0.94 | 59481.3 | 10.99342
53 | 740 | 930 | 0.0096 | 2 | 0.26 | 650 | 0.96 | 1052.1 | 6.958543
98 | 740 | 930 | 0.0096 | 2 | 0.26 | 600 | 0.96 | 909.4 | 6.812785
157 | 750 | 930 | 0.0108 | 2.37 | 0.3 | 500 | 0.91 | 77424.1 | 11.25705
108 | 740 | 920 | 0.01 | 2.24 | 0.39 | 550 | 0.97 | 8999.3 | 9.104902
216 | 720 | 930 | 0.008 | 2.28 | 0.31 | 500 | 0.99 | 467.9 | 6.148255
177 | 740 | 930 | 0.0095 | 2.2 | 0.29 | 475 | 0.99 | 38955.4 | 10.57017
294 | 720 | 920 | 0.0086 | 2.35 | 0.27 | 500 | 0.96 | 261.8 | 5.567581
300 | 650 | 920 | 0.009 | 2.45 | 0.4 | 550 | 0.97 | 54.19 | 3.992496
53 | 740 | 920 | 0.0083 | 2.23 | 0.18 | 650 | 0.97 | 1447.6 | 7.277662
250 | 650 | 920 | 0.009 | 2.45 | 0.4 | 625 | 0.97 | 2.44 | 0.891998
98 | 720 | 930 | 0.008 | 2.46 | 0.23 | 600 | 0.94 | 993.9 | 6.901637
98 | 720 | 920 | 0.0086 | 2.35 | 0.27 | 550 | 0.96 | 26172.8 | 10.17248
69 | 720 | 930 | 0.009 | 2.28 | 0.29 | 600 | 0.97 | 10944.1 | 9.300556
177 | 740 | 920 | 0.0083 | 2.23 | 0.18 | 550 | 0.97 | 267.2 | 5.587997
137 | 740 | 920 | 0.0083 | 2.23 | 0.18 | 550 | 0.97 | 1618.2 | 7.38907
177 | 720 | 930 | 0.009 | 2.28 | 0.29 | 500 | 0.97 | 2870.2 | 7.962137
177 | 720 | 930 | 0.009 | 2.28 | 0.29 | 550 | 0.97 | 97.2 | 4.576771
78 | 720 | 920 | 0.0086 | 2.35 | 0.27 | 650 | 0.96 | 239.8 | 5.479805
157 | 710 | 910 | 0.008 | 2.17 | 0.33 | 500 | 1 | 29571.6 | 10.29457
137 | 740 | 930 | 0.0096 | 2 | 0.26 | 500 | 0.96 | 28837.2 | 10.26942
216 | 740 | 930 | 0.0095 | 2.2 | 0.29 | 550 | 0.99 | 55.8 | 4.021774
83 | 740 | 920 | 0.01 | 2.29 | 0.27 | 550 | 0.97 | 82887.1 | 11.32523
37 | 740 | 920 | 0.0083 | 2.23 | 0.18 | 650 | 0.97 | 4957.3 | 8.508617
400 | 650 | 980 | 0.009 | 2.38 | 0.19 | 500 | 1.07 | 20.77 | 3.03351
137 | 720 | 930 | 0.008 | 2.46 | 0.23 | 500 | 0.94 | 29437.7 | 10.29003
137 | 740 | 930 | 0.0096 | 2 | 0.26 | 600 | 0.96 | 129.1 | 4.860587
150 | 720 | 950 | 0.0142 | 0.59 | 0.21 | 528 | 0.43 | 9905.6 | 9.200856
265 | 750 | 930 | 0.0108 | 2.37 | 0.3 | 500 | 0.91 | 561.6 | 6.33079
220 | 720 | 920 | 0.009 | 2.34 | 0.1 | 500 | 0.99 | 2465 | 7.809947
177 | 740 | 930 | 0.0096 | 2 | 0.26 | 500 | 0.96 | 4332.9 | 8.373992
78 | 740 | 930 | 0.0096 | 2 | 0.26 | 600 | 0.96 | 2401.4 | 7.783807
157 | 720 | 930 | 0.008 | 2.46 | 0.23 | 500 | 0.94 | 9445.7 | 9.153315
53 | 740 | 930 | 0.0095 | 2.2 | 0.29 | 650 | 0.99 | 1016.7 | 6.924317
216 | 740 | 920 | 0.0083 | 2.23 | 0.18 | 500 | 0.97 | 1065.7 | 6.971387
127 | 720 | 930 | 0.008 | 2.46 | 0.23 | 500 | 0.94 | 63537.1 | 11.05938
41 | 710 | 910 | 0.008 | 2.25 | 0.35 | 600 | 1.04 | 34358.6 | 10.44461
294 | 740 | 930 | 0.0095 | 2.2 | 0.29 | 475 | 0.99 | 416.4 | 6.031646
69 | 720 | 930 | 0.009 | 2.28 | 0.29 | 600 | 0.97 | 10037.6 | 9.214093
124 | 730 | 980 | 0.009 | 2.4 | 0.1 | 530 | 1 | 18800 | 9.841612
333 | 740 | 930 | 0.0095 | 2.2 | 0.29 | 450 | 0.99 | 1218.8 | 7.105622
118 | 740 | 930 | 0.0096 | 2 | 0.26 | 500 | 0.96 | 116300.6 | 11.66393
200 | 720 | 950 | 0.0142 | 0.59 | 0.21 | 528 | 0.43 | 1561 | 7.353082
294 | 740 | 920 | 0.0083 | 2.23 | 0.18 | 500 | 0.97 | 56.6 | 4.036009
170 | 730 | 950 | 0.009 | 2.18 | 0.18 | 600 | 0.93 | 25.8 | 3.250374
130 | 730 | 950 | 0.009 | 2.18 | 0.18 | 600 | 0.93 | 160.4 | 5.077671
108 | 740 | 920 | 0.0083 | 2.23 | 0.18 | 550 | 0.97 | 13098.2 | 9.48023
127 | 740 | 920 | 0.0083 | 2.23 | 0.18 | 500 | 0.97 | 85901.5 | 11.36096
61 | 740 | 920 | 0.009 | 2.09 | 0.23 | 600 | 0.9 | 8932.5 | 9.097452
69 | 740 | 920 | 0.009 | 2.09 | 0.23 | 550 | 0.9 | 136651.7 | 11.82519
275 | 725 | 910 | 0.009 | 2.3 | 0.1 | 550 | 0.98 | 26.83 | 3.289521
49 | 710 | 910 | 0.008 | 2.25 | 0.35 | 650 | 1.04 | 1685.2 | 7.42964
53 | 710 | 910 | 0.008 | 2.24 | 0.35 | 600 | 1.04 | 19456.5 | 9.875936
98 | 740 | 920 | 0.01 | 2.24 | 0.39 | 600 | 0.97 | 965.6 | 6.87275
69 | 740 | 920 | 0.01 | 2.29 | 0.27 | 600 | 0.97 | 7864.2 | 8.970076
22 | 720 | 930 | 0.008 | 2.46 | 0.23 | 600 | 0.94 | 113444.6 | 11.63907
200 | 720 | 920 | 0.009 | 2.34 | 0.1 | 500 | 0.99 | 5532 | 8.618305
216 | 740 | 920 | 0.009 | 2.09 | 0.23 | 550 | 0.9 | 3.9 | 1.360977
69 | 710 | 910 | 0.008 | 2.25 | 0.35 | 600 | 1.04 | 7481.9 | 8.920242
250 | 650 | 920 | 0.009 | 2.45 | 0.4 | 550 | 0.97 | 306.35 | 5.724728
250 | 720 | 950 | 0.0142 | 0.59 | 0.21 | 528 | 0.43 | 328.4 | 5.794232
37 | 740 | 920 | 0.01 | 2.24 | 0.39 | 650 | 0.97 | 4557.5 | 8.42453
265 | 740 | 920 | 0.0083 | 2.23 | 0.18 | 500 | 0.97 | 264.8 | 5.578975
300 | 650 | 980 | 0.009 | 2.38 | 0.19 | 500 | 1.07 | 1102.1 | 7.004973
98 | 740 | 920 | 0.009 | 2.09 | 0.23 | 550 | 0.9 | 6237 | 8.738255
137 | 740 | 920 | 0.0099 | 2.25 | 0.29 | 600 | 0.96 | 64.7 | 4.169761
69 | 740 | 920 | 0.009 | 2.09 | 0.23 | 600 | 0.9 | 4591.8 | 8.432027
49 | 740 | 920 | 0.01 | 2.29 | 0.27 | 650 | 0.97 | 1641.2 | 7.403183
150 | 650 | 980 | 0.009 | 2.38 | 0.19 | 600 | 1.07 | 539.26 | 6.290198
37 | 750 | 930 | 0.0108 | 2.37 | 0.3 | 650 | 0.91 | 5028.6 | 8.522897
137 | 720 | 930 | 0.009 | 2.28 | 0.29 | 550 | 0.97 | 1380.7 | 7.230346
216 | 740 | 920 | 0.01 | 2.29 | 0.27 | 550 | 0.97 | 146.9 | 4.989752
300 | 720 | 950 | 0.0142 | 0.59 | 0.21 | 528 | 0.43 | 9.8 | 2.282382
200 | 750 | 920 | 0.009 | 2.26 | 0.29 | 550 | 0.95 | 297.44744 | 5.695238
137 | 750 | 930 | 0.0108 | 2.37 | 0.3 | 600 | 0.91 | 352.8 | 5.865901
41 | 710 | 910 | 0.008 | 2.24 | 0.35 | 600 | 1.04 | 34434.2 | 10.44681
78 | 740 | 920 | 0.01 | 2.29 | 0.27 | 600 | 0.97 | 4049.7 | 8.306398
69 | 720 | 930 | 0.008 | 2.46 | 0.23 | 600 | 0.94 | 10960.9 | 9.30209
98 | 740 | 920 | 0.0083 | 2.23 | 0.18 | 550 | 0.97 | 24514.6 | 10.10702
216 | 710 | 910 | 0.008 | 2.25 | 0.35 | 500 | 1.04 | 1304.5 | 7.173575
49 | 720 | 930 | 0.008 | 2.28 | 0.31 | 650 | 0.99 | 2000.4 | 7.601102
137 | 740 | 920 | 0.0099 | 2.25 | 0.29 | 500 | 0.96 | 72350.5 | 11.18928
177 | 710 | 910 | 0.008 | 2.25 | 0.35 | 500 | 1.04 | 5895.5 | 8.681945
216 | 740 | 920 | 0.01 | 2.24 | 0.39 | 500 | 0.97 | 1799.9 | 7.495486
108 | 710 | 910 | 0.008 | 2.24 | 0.35 | 550 | 1.04 | 15506.2 | 9.648995
37 | 740 | 920 | 0.0099 | 2.25 | 0.29 | 650 | 0.96 | 4213.1 | 8.345954
137 | 710 | 910 | 0.008 | 2.17 | 0.33 | 600 | 1 | 78.2 | 4.35927
53 | 710 | 910 | 0.008 | 2.17 | 0.33 | 600 | 1 | 19472.1 | 9.876738
177 | 740 | 930 | 0.0095 | 2.2 | 0.29 | 500 | 0.99 | 4945.8 | 8.506294
127 | 740 | 920 | 0.009 | 2.09 | 0.23 | 500 | 0.9 | 23019 | 10.04408
78 | 710 | 910 | 0.008 | 2.25 | 0.35 | 600 | 1.04 | 4516.6 | 8.415515
78 | 710 | 910 | 0.008 | 2.24 | 0.35 | 650 | 1.04 | 216.2 | 5.376204
250 | 650 | 920 | 0.009 | 2.45 | 0.4 | 575 | 0.97 | 60.66 | 4.105285
78 | 710 | 910 | 0.008 | 2.17 | 0.33 | 600 | 1 | 4799.7 | 8.476309
78 | 740 | 930 | 0.0095 | 2.2 | 0.29 | 650 | 0.99 | 215.6 | 5.373425
177 | 740 | 920 | 0.0083 | 2.23 | 0.18 | 500 | 0.97 | 6376.7 | 8.760406
98 | 710 | 910 | 0.008 | 2.24 | 0.35 | 600 | 1.04 | 1175 | 7.069023
78 | 740 | 920 | 0.0099 | 2.25 | 0.29 | 650 | 0.96 | 157.8 | 5.061328
127 | 740 | 930 | 0.0096 | 2 | 0.26 | 500 | 0.96 | 69665.5 | 11.15146
98 | 710 | 910 | 0.008 | 2.25 | 0.35 | 550 | 1.04 | 28856.5 | 10.27009
78 | 720 | 930 | 0.008 | 2.46 | 0.23 | 650 | 0.94 | 183.6 | 5.212759
37 | 740 | 920 | 0.009 | 2.09 | 0.23 | 650 | 0.9 | 4249.6 | 8.35458
98 | 740 | 920 | 0.009 | 2.09 | 0.23 | 600 | 0.9 | 270 | 5.598422
53 | 740 | 920 | 0.01 | 2.29 | 0.27 | 600 | 0.97 | 20593.5 | 9.932731
265 | 740 | 920 | 0.01 | 2.24 | 0.39 | 500 | 0.97 | 490.4 | 6.195221
137 | 740 | 930 | 0.0096 | 2 | 0.26 | 550 | 0.96 | 1322.3 | 7.187128
26 | 710 | 910 | 0.008 | 2.17 | 0.33 | 650 | 1 | 8523.9 | 9.050629
41 | 720 | 920 | 0.0086 | 2.35 | 0.27 | 600 | 0.96 | 76887.4 | 11.2501
78 | 750 | 930 | 0.0108 | 2.37 | 0.3 | 650 | 0.91 | 218.1 | 5.384954
157 | 740 | 930 | 0.0095 | 2.2 | 0.29 | 500 | 0.99 | 17705.9 | 9.781653
157 | 720 | 930 | 0.008 | 2.46 | 0.23 | 500 | 0.94 | 9478.9 | 9.156824
137 | 740 | 920 | 0.01 | 2.29 | 0.27 | 550 | 0.97 | 1776.4 | 7.482344
90 | 730 | 950 | 0.009 | 2.18 | 0.18 | 600 | 0.93 | 1701.6 | 7.439324
98 | 720 | 930 | 0.008 | 2.28 | 0.31 | 600 | 0.99 | 1808 | 7.499977
69 | 740 | 920 | 0.01 | 2.24 | 0.39 | 600 | 0.97 | 8081.2 | 8.997296
78 | 710 | 910 | 0.008 | 2.24 | 0.35 | 600 | 1.04 | 4590.1 | 8.431657
88 | 740 | 920 | 0.0099 | 2.25 | 0.29 | 550 | 0.96 | 55473.3 | 10.92366
137 | 710 | 910 | 0.008 | 2.25 | 0.35 | 600 | 1.04 | 49 | 3.89182
88 | 740 | 920 | 0.01 | 2.24 | 0.39 | 550 | 0.97 | 55751.6 | 10.92866
137 | 720 | 920 | 0.0086 | 2.35 | 0.27 | 500 | 0.96 | 129338.9 | 11.77019
78 | 720 | 930 | 0.009 | 2.28 | 0.29 | 650 | 0.97 | 327.1 | 5.790266
157 | 740 | 920 | 0.01 | 2.29 | 0.27 | 500 | 0.97 | 31692.8 | 10.36384
26 | 720 | 930 | 0.009 | 2.28 | 0.29 | 650 | 0.97 | 8085.8 | 8.997865
78 | 740 | 920 | 0.009 | 2.09 | 0.23 | 550 | 0.9 | 430054 | 12.97167
216 | 740 | 930 | 0.0096 | 2 | 0.26 | 500 | 0.96 | 908.8 | 6.812125
137 | 720 | 920 | 0.0086 | 2.35 | 0.27 | 550 | 0.96 | 72251 | 11.1879
137 | 710 | 910 | 0.008 | 2.24 | 0.35 | 550 | 1.04 | 1844.2 | 7.519801
137 | 750 | 930 | 0.0108 | 2.37 | 0.3 | 550 | 0.91 | 6627.2 | 8.798938
137 | 720 | 930 | 0.008 | 2.28 | 0.31 | 550 | 0.99 | 1164.4 | 7.059961
127 | 740 | 920 | 0.0083 | 2.23 | 0.18 | 600 | 0.97 | 129.5 | 4.863681
250 | 650 | 920 | 0.009 | 2.45 | 0.4 | 550 | 0.97 | 306.35 | 5.724728
78 | 720 | 920 | 0.0086 | 2.35 | 0.27 | 550 | 0.96 | 91608.5 | 11.42528
137 | 740 | 920 | 0.009 | 2.09 | 0.23 | 550 | 0.9 | 436.2 | 6.078101
250 | 750 | 920 | 0.009 | 2.26 | 0.29 | 500 | 0.95 | 2805.5521 | 7.939356
137 | 710 | 910 | 0.008 | 2.25 | 0.35 | 550 | 1.04 | 1323.8 | 7.188262
300 | 720 | 950 | 0.0142 | 0.59 | 0.21 | 528 | 0.43 | 11.2 | 2.415914
137 | 720 | 920 | 0.0086 | 2.35 | 0.27 | 600 | 0.96 | 449.8 | 6.108803
294 | 720 | 930 | 0.008 | 2.46 | 0.23 | 500 | 0.94 | 76.3 | 4.334673
177 | 750 | 930 | 0.0108 | 2.37 | 0.3 | 550 | 0.91 | 889.9 | 6.791109
78 | 740 | 930 | 0.0096 | 2 | 0.26 | 650 | 0.96 | 188.1 | 5.236974
177 | 740 | 930 | 0.0095 | 2.2 | 0.29 | 500 | 0.99 | 6115.4 | 8.718565
108 | 740 | 920 | 0.009 | 2.09 | 0.23 | 550 | 0.9 | 2841 | 7.951911
137 | 740 | 920 | 0.0083 | 2.23 | 0.18 | 600 | 0.97 | 82.6 | 4.41401
294 | 740 | 920 | 0.01 | 2.24 | 0.39 | 500 | 0.97 | 206.4 | 5.329816
49 | 740 | 920 | 0.01 | 2.24 | 0.39 | 650 | 0.97 | 1818.5 | 7.505767
26 | 740 | 920 | 0.01 | 2.29 | 0.27 | 650 | 0.97 | 9216.5 | 9.128751
216 | 750 | 930 | 0.0108 | 2.37 | 0.3 | 550 | 0.91 | 158.6 | 5.066385
98 | 720 | 930 | 0.009 | 2.28 | 0.29 | 600 | 0.97 | 2140.2 | 7.668655
294 | 720 | 930 | 0.008 | 2.46 | 0.23 | 475 | 0.94 | 922.4 | 6.826979
78 | 720 | 930 | 0.008 | 2.28 | 0.31 | 650 | 0.99 | 312.6 | 5.744924
26 | 720 | 930 | 0.008 | 2.46 | 0.23 | 650 | 0.94 | 10981.2 | 9.30394
280 | 720 | 920 | 0.009 | 2.34 | 0.1 | 500 | 0.99 | 161 | 5.081404
177 | 710 | 910 | 0.008 | 2.24 | 0.35 | 500 | 1.04 | 10886.7 | 9.295297
216 | 710 | 910 | 0.008 | 2.24 | 0.35 | 500 | 1.04 | 3524.8 | 8.167579
78 | 740 | 920 | 0.0083 | 2.23 | 0.18 | 600 | 0.97 | 3826.9 | 8.24981
88 | 740 | 920 | 0.009 | 2.09 | 0.23 | 550 | 0.9 | 20913.7 | 9.94816
98 | 710 | 910 | 0.008 | 2.17 | 0.33 | 550 | 1 | 37408.8 | 10.52966
333 | 720 | 930 | 0.008 | 2.46 | 0.23 | 450 | 0.94 | 2183.7 | 7.688776
69 | 740 | 920 | 0.0099 | 2.25 | 0.29 | 600 | 0.96 | 7958 | 8.981933
49 | 740 | 920 | 0.0099 | 2.25 | 0.29 | 650 | 0.96 | 1821.4 | 7.507361
216 | 720 | 920 | 0.0086 | 2.35 | 0.27 | 500 | 0.96 | 7310.8 | 8.897108
250 | 650 | 980 | 0.009 | 2.38 | 0.19 | 550 | 1.07 | 362.39 | 5.892721
83 | 740 | 920 | 0.0099 | 2.25 | 0.29 | 550 | 0.96 | 82751.8 | 11.3236
41 | 740 | 920 | 0.0083 | 2.23 | 0.18 | 600 | 0.97 | 65447.4 | 11.089
225 | 650 | 980 | 0.009 | 2.38 | 0.19 | 550 | 1.07 | 707.31 | 6.561469
350 | 650 | 980 | 0.009 | 2.38 | 0.19 | 500 | 1.07 | 133.34 | 4.892902
98 | 720 | 930 | 0.008 | 2.46 | 0.23 | 550 | 0.94 | 24224.4 | 10.09512
137 | 710 | 910 | 0.008 | 2.17 | 0.33 | 500 | 1 | 77650.1 | 11.25997
137 | 720 | 930 | 0.008 | 2.28 | 0.31 | 600 | 0.99 | 56 | 4.025352
98 | 710 | 910 | 0.008 | 2.17 | 0.33 | 600 | 1 | 1328.4 | 7.19173
137 | 710 | 910 | 0.008 | 2.24 | 0.35 | 500 | 1.04 | 64028.2 | 11.06708
53 | 720 | 930 | 0.008 | 2.46 | 0.23 | 600 | 0.94 | 27094.7 | 10.20709
157 | 740 | 920 | 0.0083 | 2.23 | 0.18 | 500 | 0.97 | 14474.5 | 9.580144
78 | 740 | 920 | 0.01 | 2.29 | 0.27 | 650 | 0.97 | 174.8 | 5.163642
196 | 720 | 930 | 0.008 | 2.46 | 0.23 | 475 | 0.94 | 16670.7 | 9.721408
53 | 720 | 930 | 0.008 | 2.46 | 0.23 | 600 | 0.94 | 26313.5 | 10.17784
88 | 720 | 930 | 0.008 | 2.46 | 0.23 | 550 | 0.94 | 63017.8 | 11.05117
220 | 730 | 980 | 0.009 | 2.4 | 0.1 | 530 | 1 | 655 | 6.484635
150 | 750 | 920 | 0.009 | 2.26 | 0.29 | 600 | 0.95 | 78.35289 | 4.361223
216 | 720 | 930 | 0.009 | 2.28 | 0.29 | 500 | 0.97 | 530.7 | 6.274197
177 | 720 | 930 | 0.008 | 2.46 | 0.23 | 500 | 0.94 | 3553.3 | 8.175632
137 | 740 | 920 | 0.01 | 2.29 | 0.27 | 500 | 0.97 | 70343.1 | 11.16114
177 | 740 | 920 | 0.009 | 2.09 | 0.23 | 500 | 0.9 | 1552.4 | 7.347557
78 | 740 | 920 | 0.01 | 2.24 | 0.39 | 600 | 0.97 | 4213.2 | 8.345978
137 | 720 | 930 | 0.008 | 2.28 | 0.31 | 500 | 0.99 | 41220 | 10.62668
216 | 720 | 930 | 0.009 | 2.28 | 0.29 | 500 | 0.97 | 503.1 | 6.220789
216 | 740 | 920 | 0.0083 | 2.23 | 0.18 | 550 | 0.97 | 44.5 | 3.795489
88 | 740 | 920 | 0.0083 | 2.23 | 0.18 | 550 | 0.97 | 49897.9 | 10.81773
37 | 720 | 930 | 0.008 | 2.46 | 0.23 | 650 | 0.94 | 5078.4 | 8.532752
69 | 740 | 920 | 0.0099 | 2.25 | 0.29 | 600 | 0.96 | 8213.9 | 9.013583
60 | 750 | 920 | 0.009 | 2.26 | 0.29 | 650 | 0.95 | 624.26817 | 6.43658
175 | 650 | 980 | 0.009 | 2.38 | 0.19 | 600 | 1.07 | 228.61 | 5.432017
61 | 740 | 920 | 0.0083 | 2.23 | 0.18 | 600 | 0.97 | 14366.7 | 9.572668
177 | 720 | 930 | 0.008 | 2.46 | 0.23 | 500 | 0.94 | 4027.3 | 8.300851
37 | 710 | 910 | 0.008 | 2.24 | 0.35 | 650 | 1.04 | 4169.1 | 8.335455
26 | 720 | 920 | 0.0086 | 2.35 | 0.27 | 650 | 0.96 | 17869.8 | 9.790867
37 | 710 | 910 | 0.008 | 2.25 | 0.35 | 650 | 1.04 | 3795.4 | 8.241545
108 | 720 | 930 | 0.008 | 2.46 | 0.23 | 550 | 0.94 | 7660.6 | 8.943846
294 | 740 | 920 | 0.009 | 2.09 | 0.23 | 500 | 0.9 | 5.7 | 1.740466
98 | 710 | 910 | 0.008 | 2.25 | 0.35 | 600 | 1.04 | 1144.5 | 7.042723
137 | 740 | 930 | 0.0095 | 2.2 | 0.29 | 525 | 0.99 | 10894.1 | 9.295977
200 | 720 | 950 | 0.0142 | 0.59 | 0.21 | 528 | 0.43 | 1566.5 | 7.356599
177 | 750 | 930 | 0.0108 | 2.37 | 0.3 | 500 | 0.91 | 35871.9 | 10.48771
216 | 720 | 930 | 0.008 | 2.46 | 0.23 | 500 | 0.94 | 926.5 | 6.831414
265 | 720 | 920 | 0.0086 | 2.35 | 0.27 | 500 | 0.96 | 701.3 | 6.552936
88 | 720 | 930 | 0.009 | 2.28 | 0.29 | 550 | 0.97 | 86595.4 | 11.369
177 | 740 | 920 | 0.01 | 2.24 | 0.39 | 500 | 0.97 | 8626.1 | 9.062548
294 | 740 | 920 | 0.01 | 2.29 | 0.27 | 500 | 0.97 | 794.5 | 6.677713
98 | 740 | 930 | 0.0096 | 2 | 0.26 | 550 | 0.96 | 24661.4 | 10.11299
216 | 740 | 930 | 0.0095 | 2.2 | 0.29 | 500 | 0.99 | 1236.5 | 7.12004
245 | 740 | 930 | 0.0095 | 2.2 | 0.29 | 450 | 0.99 | 93446.3 | 11.44514
98 | 740 | 920 | 0.01 | 2.29 | 0.27 | 550 | 0.97 | 24555.1 | 10.10867
177 | 740 | 920 | 0.009 | 2.09 | 0.23 | 550 | 0.9 | 39.3 | 3.671225
177 | 710 | 910 | 0.008 | 2.24 | 0.35 | 550 | 1.04 | 380.9 | 5.942537
41 | 720 | 930 | 0.008 | 2.46 | 0.23 | 600 | 0.94 | 45919.1 | 10.73464
98 | 740 | 920 | 0.0099 | 2.25 | 0.29 | 600 | 0.96 | 867.3 | 6.765385
88 | 720 | 920 | 0.0086 | 2.35 | 0.27 | 550 | 0.96 | 47447.2 | 10.76737
78 | 740 | 930 | 0.0095 | 2.2 | 0.29 | 550 | 0.99 | 68490 | 11.13444
108 | 720 | 930 | 0.009 | 2.28 | 0.29 | 550 | 0.97 | 16973.3 | 9.739397
88 | 710 | 910 | 0.008 | 2.17 | 0.33 | 550 | 1 | 59260.6 | 10.9897
137 | 710 | 910 | 0.008 | 2.17 | 0.33 | 550 | 1 | 2219.6 | 7.705082
41 | 740 | 920 | 0.01 | 2.29 | 0.27 | 600 | 0.97 | 41893.2 | 10.64288
127 | 740 | 930 | 0.0095 | 2.2 | 0.29 | 500 | 0.99 | 108867.2 | 11.59788
41 | 710 | 910 | 0.008 | 2.17 | 0.33 | 600 | 1 | 35733.6 | 10.48385
265 | 740 | 920 | 0.0099 | 2.25 | 0.29 | 500 | 0.96 | 2030.2 | 7.61589
216 | 720 | 930 | 0.008 | 2.46 | 0.23 | 500 | 0.94 | 877 | 6.776507
294 | 720 | 930 | 0.008 | 2.28 | 0.31 | 500 | 0.99 | 35.7 | 3.575151
26 | 710 | 910 | 0.008 | 2.24 | 0.35 | 650 | 1.04 | 7916.4 | 8.976692
157 | 740 | 930 | 0.0096 | 2 | 0.26 | 500 | 0.96 | 9734.2 | 9.183401
177 | 720 | 930 | 0.008 | 2.28 | 0.31 | 500 | 0.99 | 2855.2 | 7.956897
150 | 730 | 990 | 0.009 | 2.33 | 0.28 | 550 | 0.98 | 8035 | 8.991562
69 | 720 | 920 | 0.0086 | 2.35 | 0.27 | 600 | 0.96 | 7307.7 | 8.896684
41 | 740 | 920 | 0.0099 | 2.25 | 0.29 | 600 | 0.96 | 34683.6 | 10.45402
325 | 650 | 980 | 0.009 | 2.38 | 0.19 | 500 | 1.07 | 469.78 | 6.152265
177 | 740 | 920 | 0.0099 | 2.25 | 0.29 | 550 | 0.96 | 388.2 | 5.961521
88 | 740 | 920 | 0.01 | 2.29 | 0.27 | 550 | 0.97 | 55447.2 | 10.92319
98 | 720 | 920 | 0.0086 | 2.35 | 0.27 | 600 | 0.96 | 1579.4 | 7.3648
177 | 720 | 930 | 0.008 | 2.46 | 0.23 | 525 | 0.94 | 613.2 | 6.418691
123 | 740 | 920 | 0.0099 | 2.25 | 0.29 | 550 | 0.96 | 4048.5 | 8.306102
37 | 740 | 930 | 0.0095 | 2.2 | 0.29 | 650 | 0.99 | 4528.4 | 8.418124
137 | 740 | 930 | 0.0095 | 2.2 | 0.29 | 550 | 0.99 | 1844.8 | 7.520126
294 | 740 | 930 | 0.0095 | 2.2 | 0.29 | 500 | 0.99 | 56.3 | 4.030695
78 | 720 | 930 | 0.008 | 2.28 | 0.31 | 600 | 0.99 | 5428.5 | 8.599418
137 | 710 | 910 | 0.008 | 2.25 | 0.35 | 500 | 1.04 | 42374.9 | 10.65431
41 | 740 | 920 | 0.01 | 2.24 | 0.39 | 600 | 0.97 | 36933.6 | 10.51688
150 | 730 | 920 | 0.009 | 2.33 | 0.28 | 550 | 0.98 | 5789 | 8.663715
294 | 740 | 930 | 0.0095 | 2.2 | 0.29 | 450 | 0.99 | 12898.2 | 9.464843
49 | 710 | 910 | 0.008 | 2.17 | 0.33 | 650 | 1 | 1890.6 | 7.54465
26 | 740 | 920 | 0.0099 | 2.25 | 0.29 | 650 | 0.96 | 8777.8 | 9.079981
177 | 720 | 930 | 0.008 | 2.28 | 0.31 | 550 | 0.99 | 101.1 | 4.61611
137 | 720 | 930 | 0.008 | 2.46 | 0.23 | 500 | 0.94 | 27329.8 | 10.21573
177 | 740 | 920 | 0.01 | 2.29 | 0.27 | 500 | 0.97 | 17829.6 | 9.788615
325 | 650 | 980 | 0.009 | 2.38 | 0.19 | 550 | 1.07 | 14.92 | 2.702703
137 | 740 | 920 | 0.009 | 2.09 | 0.23 | 500 | 0.9 | 9437.5 | 9.152446
294 | 750 | 930 | 0.0108 | 2.37 | 0.3 | 500 | 0.91 | 167.8 | 5.122773
216 | 740 | 920 | 0.009 | 2.09 | 0.23 | 500 | 0.9 | 162.7 | 5.091908
53 | 740 | 920 | 0.0083 | 2.23 | 0.18 | 600 | 0.97 | 23523.2 | 10.06574
300 | 723 | 910 | 0.009 | 2.3 | 0.1 | 550 | 0.98 | 9.99 | 2.301585
216 | 740 | 930 | 0.0096 | 2 | 0.26 | 550 | 0.96 | 31.4 | 3.446808
157 | 710 | 910 | 0.008 | 2.25 | 0.35 | 500 | 1.04 | 14798.1 | 9.602254
210 | 730 | 950 | 0.009 | 2.18 | 0.18 | 600 | 0.93 | 5.04 | 1.617406
216 | 750 | 930 | 0.0108 | 2.37 | 0.3 | 500 | 0.91 | 2804 | 7.938802
98 | 720 | 930 | 0.008 | 2.46 | 0.23 | 550 | 0.94 | 20586.3 | 9.932381
78 | 740 | 930 | 0.0096 | 2 | 0.26 | 550 | 0.96 | 63714 | 11.06216
78 | 740 | 920 | 0.009 | 2.09 | 0.23 | 650 | 0.9 | 67.2 | 4.207673
137 | 740 | 930 | 0.0095 | 2.2 | 0.29 | 500 | 0.99 | 46739.8 | 10.75235
250 | 720 | 950 | 0.0142 | 0.59 | 0.21 | 528 | 0.43 | 311.1 | 5.740114
137 | 710 | 910 | 0.008 | 2.24 | 0.35 | 600 | 1.04 | 70.9 | 4.26127
108 | 740 | 920 | 0.0099 | 2.25 | 0.29 | 550 | 0.96 | 10546.4 | 9.26354
245 | 720 | 930 | 0.008 | 2.46 | 0.23 | 475 | 0.94 | 3159.5 | 8.058169
250 | 650 | 920 | 0.009 | 2.45 | 0.4 | 600 | 0.97 | 11.39 | 2.432736
375 | 650 | 980 | 0.009 | 2.38 | 0.19 | 500 | 1.07 | 86.26 | 4.457366
53 | 710 | 910 | 0.008 | 2.25 | 0.35 | 600 | 1.04 | 16278.4 | 9.697594
137 | 720 | 930 | 0.009 | 2.28 | 0.29 | 500 | 0.97 | 36882.1 | 10.51548
216 | 740 | 920 | 0.0099 | 2.25 | 0.29 | 500 | 0.96 | 6360.9 | 8.757925
216 | 740 | 920 | 0.0099 | 2.25 | 0.29 | 550 | 0.96 | 134.4 | 4.90082
196 | 720 | 930 | 0.008 | 2.46 | 0.23 | 550 | 0.94 | 53.2 | 3.974058
275 | 720 | 950 | 0.0142 | 0.59 | 0.21 | 528 | 0.43 | 92.1 | 4.522875
49 | 720 | 930 | 0.009 | 2.28 | 0.29 | 650 | 0.97 | 2146.2 | 7.671454
120 | 750 | 920 | 0.009 | 2.26 | 0.29 | 600 | 0.95 | 473.11098 | 6.15933
275 | 720 | 950 | 0.0142 | 0.59 | 0.21 | 528 | 0.43 | 105 | 4.65396
88 | 720 | 930 | 0.008 | 2.46 | 0.23 | 550 | 0.94 | 67392.3 | 11.11829
108 | 710 | 910 | 0.008 | 2.17 | 0.33 | 550 | 1 | 17603.1 | 9.77583
53 | 720 | 930 | 0.008 | 2.28 | 0.31 | 600 | 0.99 | 18299.3 | 9.814618
78 | 740 | 920 | 0.01 | 2.24 | 0.39 | 650 | 0.97 | 198.4 | 5.290285
216 | 740 | 920 | 0.01 | 2.29 | 0.27 | 500 | 0.97 | 6057 | 8.70897
157 | 740 | 930 | 0.0095 | 2.2 | 0.29 | 525 | 0.99 | 3737.8 | 8.226252
98 | 740 | 920 | 0.0099 | 2.25 | 0.29 | 550 | 0.96 | 26581.2 | 10.18796
177 | 740 | 920 | 0.01 | 2.24 | 0.39 | 550 | 0.97 | 163.8 | 5.098646
69 | 720 | 930 | 0.008 | 2.46 | 0.23 | 600 | 0.94 | 9496.7 | 9.1587
127 | 720 | 930 | 0.008 | 2.28 | 0.31 | 500 | 0.99 | 118313.8 | 11.6811
53 | 720 | 920 | 0.0086 | 2.35 | 0.27 | 650 | 0.96 | 1325 | 7.189168
98 | 740 | 930 | 0.0095 | 2.2 | 0.29 | 600 | 0.99 | 1228.9 | 7.113875
265 | 740 | 930 | 0.0096 | 2 | 0.26 | 500 | 0.96 | 103.8 | 4.642466
300 | 720 | 920 | 0.009 | 2.34 | 0.1 | 500 | 0.99 | 126 | 4.836282
280 | 730 | 980 | 0.009 | 2.4 | 0.1 | 530 | 1 | 116 | 4.75359
98 | 740 | 930 | 0.0095 | 2.2 | 0.29 | 550 | 0.99 | 17124 | 9.748236
41 | 750 | 930 | 0.0108 | 2.37 | 0.3 | 600 | 0.91 | 47844.2 | 10.77571
294 | 740 | 920 | 0.0099 | 2.25 | 0.29 | 500 | 0.96 | 752.6 | 6.623534
216 | 740 | 930 | 0.0095 | 2.2 | 0.29 | 500 | 0.99 | 1276.7 | 7.152034
98 | 720 | 930 | 0.008 | 2.28 | 0.31 | 550 | 0.99 | 34137.9 | 10.43816
157 | 710 | 910 | 0.008 | 2.24 | 0.35 | 500 | 1.04 | 22904.3 | 10.03908
177 | 720 | 920 | 0.0086 | 2.35 | 0.27 | 550 | 0.96 | 1748 | 7.466228
78 | 710 | 910 | 0.008 | 2.25 | 0.35 | 650 | 1.04 | 243 | 5.493061
200 | 750 | 920 | 0.009 | 2.26 | 0.29 | 500 | 0.95 | 14512.49517 | 9.582765
137 | 740 | 930 | 0.0095 | 2.2 | 0.29 | 600 | 0.99 | 72.3 | 4.280824
177 | 710 | 910 | 0.008 | 2.17 | 0.33 | 500 | 1 | 15526.5 | 9.650304
88 | 720 | 930 | 0.008 | 2.28 | 0.31 | 550 | 0.99 | 71901.7 | 11.18306
98 | 720 | 930 | 0.009 | 2.28 | 0.29 | 550 | 0.97 | 41264.8 | 10.62777
88 | 740 | 930 | 0.0096 | 2 | 0.26 | 550 | 0.96 | 39832.1 | 10.59243
29 | 720 | 930 | 0.008 | 2.46 | 0.23 | 600 | 0.94 | 77405.2 | 11.25681
157 | 720 | 920 | 0.0086 | 2.35 | 0.27 | 500 | 0.96 | 73658 | 11.20719
250 | 650 | 980 | 0.009 | 2.38 | 0.19 | 600 | 1.07 | 13.63 | 2.612273
37 | 720 | 930 | 0.008 | 2.28 | 0.31 | 650 | 0.99 | 3210.9 | 8.074307
177 | 740 | 920 | 0.01 | 2.29 | 0.27 | 550 | 0.97 | 418.1 | 6.035721
177 | 710 | 910 | 0.008 | 2.25 | 0.35 | 550 | 1.04 | 176.3 | 5.172187
250 | 750 | 920 | 0.009 | 2.26 | 0.29 | 550 | 0.95 | 69.45502 | 4.240679
265 | 740 | 920 | 0.009 | 2.09 | 0.23 | 500 | 0.9 | 29.8 | 3.394508
137 | 720 | 930 | 0.008 | 2.46 | 0.23 | 600 | 0.94 | 34.4 | 3.538057
150 | 730 | 980 | 0.009 | 2.4 | 0.1 | 530 | 1 | 8131 | 9.003439
37 | 720 | 930 | 0.008 | 2.46 | 0.23 | 650 | 0.94 | 3932.1 | 8.276929
137 | 720 | 930 | 0.009 | 2.28 | 0.29 | 600 | 0.97 | 60.8 | 4.10759
78 | 740 | 930 | 0.0095 | 2.2 | 0.29 | 600 | 0.99 | 2707.7 | 7.903855
294 | 710 | 910 | 0.008 | 2.24 | 0.35 | 500 | 1.04 | 431.9 | 6.068194
88 | 740 | 930 | 0.0095 | 2.2 | 0.29 | 550 | 0.99 | 35924.4 | 10.48917
98 | 740 | 920 | 0.01 | 2.29 | 0.27 | 600 | 0.97 | 1051.7 | 6.958163
216 | 740 | 920 | 0.01 | 2.24 | 0.39 | 550 | 0.97 | 31.4 | 3.446808
300 | 750 | 920 | 0.009 | 2.26 | 0.29 | 500 | 0.95 | 547.84437 | 6.305991
157 | 740 | 920 | 0.01 | 2.24 | 0.39 | 500 | 0.97 | 17310.4 | 9.759063
98 | 740 | 920 | 0.01 | 2.29 | 0.27 | 550 | 0.97 | 28764.5 | 10.2669
41 | 740 | 930 | 0.0095 | 2.2 | 0.29 | 600 | 0.99 | 51067.4 | 10.8409
108 | 740 | 930 | 0.0095 | 2.2 | 0.29 | 550 | 0.99 | 10741 | 9.281823
216 | 710 | 910 | 0.008 | 2.17 | 0.33 | 500 | 1 | 4745.6 | 8.464973
157 | 720 | 930 | 0.009 | 2.28 | 0.29 | 500 | 0.97 | 8475.6 | 9.044947
37 | 720 | 930 | 0.009 | 2.28 | 0.29 | 650 | 0.97 | 3998.3 | 8.293625
53 | 740 | 930 | 0.0096 | 2 | 0.26 | 600 | 0.96 | 16964.2 | 9.738861
41 | 720 | 930 | 0.008 | 2.46 | 0.23 | 600 | 0.94 | 31347.2 | 10.35288
265 | 740 | 920 | 0.01 | 2.29 | 0.27 | 500 | 0.97 | 1567.3 | 7.35711
294 | 720 | 930 | 0.008 | 2.46 | 0.23 | 450 | 0.94 | 7835.4 | 8.966407
137 | 740 | 920 | 0.01 | 2.24 | 0.39 | 550 | 0.97 | 1349 | 7.207119
200 | 650 | 980 | 0.009 | 2.38 | 0.19 | 600 | 1.07 | 74.88 | 4.315887
157 | 720 | 930 | 0.008 | 2.46 | 0.23 | 525 | 0.94 | 1567.4 | 7.357173
80 | 730 | 920 | 0.009 | 2.33 | 0.28 | 600 | 0.98 | 3568 | 8.17976
294 | 710 | 910 | 0.008 | 2.17 | 0.33 | 500 | 1 | 635.8 | 6.454884
157 | 720 | 930 | 0.008 | 2.28 | 0.31 | 500 | 0.99 | 9686 | 9.178437
78 | 720 | 930 | 0.008 | 2.46 | 0.23 | 600 | 0.94 | 4241.5 | 8.352672
137 | 740 | 920 | 0.009 | 2.09 | 0.23 | 600 | 0.9 | 21.2 | 3.054001
78 | 740 | 920 | 0.0083 | 2.23 | 0.18 | 650 | 0.97 | 187.6 | 5.234312
78 | 740 | 920 | 0.009 | 2.09 | 0.23 | 600 | 0.9 | 1691.4 | 7.433312
78 | 710 | 910 | 0.008 | 2.17 | 0.33 | 650 | 1 | 241.2 | 5.485626
78 | 720 | 920 | 0.0086 | 2.35 | 0.27 | 600 | 0.96 | 3354.9 | 8.118177
88 | 710 | 910 | 0.008 | 2.24 | 0.35 | 550 | 1.04 | 60359.1 | 11.00807
177 | 720 | 920 | 0.0086 | 2.35 | 0.27 | 500 | 0.96 | 40605 | 10.61165
108 | 710 | 910 | 0.008 | 2.25 | 0.35 | 550 | 1.04 | 10119.2 | 9.22219
137 | 740 | 920 | 0.0099 | 2.25 | 0.29 | 550 | 0.96 | 1704.4 | 7.440968
78 | 740 | 920 | 0.0083 | 2.23 | 0.18 | 550 | 0.97 | 97135.5 | 11.48386
150 | 750 | 920 | 0.009 | 2.26 | 0.29 | 500 | 0.95 | 30153.68765 | 10.31406
61 | 740 | 930 | 0.0096 | 2 | 0.26 | 600 | 0.96 | 9765.2 | 9.18658
137 | 740 | 920 | 0.01 | 2.24 | 0.39 | 500 | 0.97 | 48447.3 | 10.78823
98 | 750 | 930 | 0.0108 | 2.37 | 0.3 | 550 | 0.91 | 29943.8 | 10.30708
37 | 720 | 920 | 0.0086 | 2.35 | 0.27 | 650 | 0.96 | 5358.7 | 8.586477
41 | 720 | 930 | 0.008 | 2.28 | 0.31 | 600 | 0.99 | 35067.4 | 10.46503
177 | 710 | 910 | 0.008 | 2.17 | 0.33 | 550 | 1 | 453.9 | 6.117877
350 | 720 | 910 | 0.009 | 2.3 | 0.1 | 550 | 0.98 | 1.29 | 0.2546422
53 | 720 | 920 | 0.0086 | 2.35 | 0.27 | 600 | 0.96 | 26175.4 | 10.17258