## Sheet1
C | Si | Mn | P | S | Ni | Cr | Mo | Cu | Al | N | N Temp | N Time | T Temp | T Time | Test Stress | Test Temp | Rupture Time | Lg(CL)
0.1 | 0.29 | 0.47 | 0.01 | 0.004 | 0.06 | 2.26 | 0.95 | 0.12 | 0.019 | 0.009 | 920 | 12 | 750 | 22 | 100 | 550 | 21776.68246 | 9.988595
0.12 | 0.29 | 0.48 | 0.015 | 0.007 | 0.05 | 2.2 | 0.99 | 0.07 | 0.017 | 0.0095 | 930 | 60 | 740 | 120 | 53 | 600 | 18911.5 | 9.847525
0.12 | 0.23 | 0.59 | 0.02 | 0.019 | 0.27 | 2.09 | 0.9 | 0.22 | 0.008 | 0.009 | 920 | 330 | 740 | 420 | 41 | 600 | 63910.9 | 11.06525
0.1 | 0.23 | 0.43 | 0.011 | 0.009 | 0.043 | 2.46 | 0.94 | 0.07 | 0.005 | 0.008 | 930 | 20 | 720 | 130 | 127 | 500 | 59481.3 | 10.99342
0.12 | 0.26 | 0.48 | 0.013 | 0.006 | 0.08 | 2 | 0.96 | 0.08 | 0.014 | 0.0096 | 930 | 60 | 740 | 120 | 53 | 650 | 1052.1 | 6.958543
0.12 | 0.26 | 0.48 | 0.013 | 0.006 | 0.08 | 2 | 0.96 | 0.08 | 0.014 | 0.0096 | 930 | 60 | 740 | 120 | 98 | 600 | 909.4 | 6.812785
0.13 | 0.3 | 0.44 | 0.017 | 0.01 | 0.09 | 2.37 | 0.91 | 0.05 | 0.017 | 0.0108 | 930 | 50 | 750 | 100 | 157 | 500 | 77424.1 | 11.25705
0.12 | 0.39 | 0.52 | 0.02 | 0.018 | 0.025 | 2.24 | 0.97 | 0.04 | 0.006 | 0.01 | 920 | 60 | 740 | 90 | 108 | 550 | 8999.3 | 9.104902
0.1 | 0.31 | 0.48 | 0.014 | 0.012 | 0.062 | 2.28 | 0.99 | 0.08 | 0.006 | 0.008 | 930 | 20 | 720 | 130 | 216 | 500 | 467.9 | 6.148255
0.12 | 0.29 | 0.48 | 0.015 | 0.007 | 0.05 | 2.2 | 0.99 | 0.07 | 0.017 | 0.0095 | 930 | 60 | 740 | 120 | 177 | 475 | 38955.4 | 10.57017
0.15 | 0.27 | 0.61 | 0.015 | 0.015 | 0.32 | 2.35 | 0.96 | 0.02 | 0.012 | 0.0086 | 920 | 210 | 720 | 300 | 294 | 500 | 261.8 | 5.567581
0.13 | 0.4 | 0.53 | 0.028 | 0.023 | 0.097 | 2.45 | 0.97 | 0.07 | 0.009 | 0.009 | 920 | 50 | 650 | 120 | 300 | 550 | 54.19 | 3.992496
0.15 | 0.18 | 0.63 | 0.015 | 0.016 | 0.24 | 2.23 | 0.97 | 0.2 | 0.01 | 0.0083 | 920 | 360 | 740 | 480 | 53 | 650 | 1447.6 | 7.277662
0.13 | 0.4 | 0.53 | 0.028 | 0.023 | 0.097 | 2.45 | 0.97 | 0.07 | 0.009 | 0.009 | 920 | 50 | 650 | 120 | 250 | 625 | 2.44 | 0.891998
0.1 | 0.23 | 0.43 | 0.011 | 0.009 | 0.043 | 2.46 | 0.94 | 0.07 | 0.005 | 0.008 | 930 | 20 | 720 | 130 | 98 | 600 | 993.9 | 6.901637
0.15 | 0.27 | 0.61 | 0.015 | 0.015 | 0.32 | 2.35 | 0.96 | 0.02 | 0.012 | 0.0086 | 920 | 210 | 720 | 300 | 98 | 550 | 26172.8 | 10.17248
0.11 | 0.29 | 0.43 | 0.013 | 0.012 | 0.036 | 2.28 | 0.97 | 0.07 | 0.008 | 0.009 | 930 | 20 | 720 | 130 | 69 | 600 | 10944.1 | 9.300556
0.15 | 0.18 | 0.63 | 0.015 | 0.016 | 0.24 | 2.23 | 0.97 | 0.2 | 0.01 | 0.0083 | 920 | 360 | 740 | 480 | 177 | 550 | 267.2 | 5.587997
0.15 | 0.18 | 0.63 | 0.015 | 0.016 | 0.24 | 2.23 | 0.97 | 0.2 | 0.01 | 0.0083 | 920 | 360 | 740 | 480 | 137 | 550 | 1618.2 | 7.38907
0.11 | 0.29 | 0.43 | 0.013 | 0.012 | 0.036 | 2.28 | 0.97 | 0.07 | 0.008 | 0.009 | 930 | 20 | 720 | 130 | 177 | 500 | 2870.2 | 7.962137
0.11 | 0.29 | 0.43 | 0.013 | 0.012 | 0.036 | 2.28 | 0.97 | 0.07 | 0.008 | 0.009 | 930 | 20 | 720 | 130 | 177 | 550 | 97.2 | 4.576771
0.15 | 0.27 | 0.61 | 0.015 | 0.015 | 0.32 | 2.35 | 0.96 | 0.02 | 0.012 | 0.0086 | 920 | 210 | 720 | 300 | 78 | 650 | 239.8 | 5.479805
0.12 | 0.33 | 0.5 | 0.01 | 0.005 | 0.07 | 2.17 | 1 | 0.06 | 0.004 | 0.008 | 910 | 70 | 710 | 70 | 157 | 500 | 29571.6 | 10.29457
0.12 | 0.26 | 0.48 | 0.013 | 0.006 | 0.08 | 2 | 0.96 | 0.08 | 0.014 | 0.0096 | 930 | 60 | 740 | 120 | 137 | 500 | 28837.2 | 10.26942
0.12 | 0.29 | 0.48 | 0.015 | 0.007 | 0.05 | 2.2 | 0.99 | 0.07 | 0.017 | 0.0095 | 930 | 60 | 740 | 120 | 216 | 550 | 55.8 | 4.021774
0.13 | 0.27 | 0.49 | 0.019 | 0.018 | 0.025 | 2.29 | 0.97 | 0.04 | 0.009 | 0.01 | 920 | 60 | 740 | 90 | 83 | 550 | 82887.1 | 11.32523
0.15 | 0.18 | 0.63 | 0.015 | 0.016 | 0.24 | 2.23 | 0.97 | 0.2 | 0.01 | 0.0083 | 920 | 360 | 740 | 480 | 37 | 650 | 4957.3 | 8.508617
0.11 | 0.19 | 0.49 | 0.008 | 0.015 | 0.097 | 2.38 | 1.07 | 0.07 | 0.009 | 0.009 | 980 | 60 | 650 | 120 | 400 | 500 | 20.77 | 3.03351
0.1 | 0.23 | 0.43 | 0.011 | 0.009 | 0.043 | 2.46 | 0.94 | 0.07 | 0.005 | 0.008 | 930 | 20 | 720 | 130 | 137 | 500 | 29437.7 | 10.29003
0.12 | 0.26 | 0.48 | 0.013 | 0.006 | 0.08 | 2 | 0.96 | 0.08 | 0.014 | 0.0096 | 930 | 60 | 740 | 120 | 137 | 600 | 129.1 | 4.860587
0.16 | 0.21 | 0.56 | 0.001 | 0.013 | 0.097 | 0.59 | 0.43 | 0.07 | 0.013 | 0.0142 | 950 | 60 | 720 | 120 | 150 | 528 | 9905.6 | 9.200856
0.13 | 0.3 | 0.44 | 0.017 | 0.01 | 0.09 | 2.37 | 0.91 | 0.05 | 0.017 | 0.0108 | 930 | 50 | 750 | 100 | 265 | 500 | 561.6 | 6.33079
0.13 | 0.1 | 0.49 | 0.0065 | 0.002 | 0.097 | 2.34 | 0.99 | 0.07 | 0.009 | 0.009 | 920 | 30 | 720 | 30 | 220 | 500 | 2465 | 7.809947
0.12 | 0.26 | 0.48 | 0.013 | 0.006 | 0.08 | 2 | 0.96 | 0.08 | 0.014 | 0.0096 | 930 | 60 | 740 | 120 | 177 | 500 | 4332.9 | 8.373992
0.12 | 0.26 | 0.48 | 0.013 | 0.006 | 0.08 | 2 | 0.96 | 0.08 | 0.014 | 0.0096 | 930 | 60 | 740 | 120 | 78 | 600 | 2401.4 | 7.783807
0.1 | 0.23 | 0.43 | 0.011 | 0.009 | 0.043 | 2.46 | 0.94 | 0.07 | 0.005 | 0.008 | 930 | 20 | 720 | 130 | 157 | 500 | 9445.7 | 9.153315
0.12 | 0.29 | 0.48 | 0.015 | 0.007 | 0.05 | 2.2 | 0.99 | 0.07 | 0.017 | 0.0095 | 930 | 60 | 740 | 120 | 53 | 650 | 1016.7 | 6.924317
0.15 | 0.18 | 0.63 | 0.015 | 0.016 | 0.24 | 2.23 | 0.97 | 0.2 | 0.01 | 0.0083 | 920 | 360 | 740 | 480 | 216 | 500 | 1065.7 | 6.971387
0.1 | 0.23 | 0.43 | 0.011 | 0.009 | 0.043 | 2.46 | 0.94 | 0.07 | 0.005 | 0.008 | 930 | 20 | 720 | 130 | 127 | 500 | 63537.1 | 11.05938
0.12 | 0.35 | 0.5 | 0.01 | 0.008 | 0.096 | 2.25 | 1.04 | 0.04 | 0.004 | 0.008 | 910 | 70 | 710 | 70 | 41 | 600 | 34358.6 | 10.44461
0.12 | 0.29 | 0.48 | 0.015 | 0.007 | 0.05 | 2.2 | 0.99 | 0.07 | 0.017 | 0.0095 | 930 | 60 | 740 | 120 | 294 | 475 | 416.4 | 6.031646
0.11 | 0.29 | 0.43 | 0.013 | 0.012 | 0.036 | 2.28 | 0.97 | 0.07 | 0.008 | 0.009 | 930 | 20 | 720 | 130 | 69 | 600 | 10037.6 | 9.214093
0.13 | 0.1 | 0.4 | 0.007 | 0.008 | 0.097 | 2.4 | 1 | 0.07 | 0.009 | 0.009 | 980 | 90 | 730 | 130 | 124 | 530 | 18800 | 9.841612
0.12 | 0.29 | 0.48 | 0.015 | 0.007 | 0.05 | 2.2 | 0.99 | 0.07 | 0.017 | 0.0095 | 930 | 60 | 740 | 120 | 333 | 450 | 1218.8 | 7.105622
0.12 | 0.26 | 0.48 | 0.013 | 0.006 | 0.08 | 2 | 0.96 | 0.08 | 0.014 | 0.0096 | 930 | 60 | 740 | 120 | 118 | 500 | 116300.6 | 11.66393
0.16 | 0.21 | 0.56 | 0.001 | 0.013 | 0.097 | 0.59 | 0.43 | 0.07 | 0.013 | 0.0142 | 950 | 60 | 720 | 120 | 200 | 528 | 1561 | 7.353082
0.15 | 0.18 | 0.63 | 0.015 | 0.016 | 0.24 | 2.23 | 0.97 | 0.2 | 0.01 | 0.0083 | 920 | 360 | 740 | 480 | 294 | 500 | 56.6 | 4.036009
0.06 | 0.18 | 0.48 | 0.008 | 0.008 | 0.097 | 2.18 | 0.93 | 0.07 | 0.009 | 0.009 | 950 | 15 | 730 | 60 | 170 | 600 | 25.8 | 3.250374
0.06 | 0.18 | 0.48 | 0.008 | 0.008 | 0.097 | 2.18 | 0.93 | 0.07 | 0.009 | 0.009 | 950 | 15 | 730 | 60 | 130 | 600 | 160.4 | 5.077671
0.15 | 0.18 | 0.63 | 0.015 | 0.016 | 0.24 | 2.23 | 0.97 | 0.2 | 0.01 | 0.0083 | 920 | 360 | 740 | 480 | 108 | 550 | 13098.2 | 9.48023
0.15 | 0.18 | 0.63 | 0.015 | 0.016 | 0.24 | 2.23 | 0.97 | 0.2 | 0.01 | 0.0083 | 920 | 360 | 740 | 480 | 127 | 500 | 85901.5 | 11.36096
0.12 | 0.23 | 0.59 | 0.02 | 0.019 | 0.27 | 2.09 | 0.9 | 0.22 | 0.008 | 0.009 | 920 | 330 | 740 | 420 | 61 | 600 | 8932.5 | 9.097452
0.12 | 0.23 | 0.59 | 0.02 | 0.019 | 0.27 | 2.09 | 0.9 | 0.22 | 0.008 | 0.009 | 920 | 330 | 740 | 420 | 69 | 550 | 136651.7 | 11.82519
0.15 | 0.1 | 0.54 | 0.009 | 0.01 | 0.097 | 2.3 | 0.98 | 0.07 | 0.009 | 0.009 | 910 | 50 | 725 | 480 | 275 | 550 | 26.83 | 3.289521
0.12 | 0.35 | 0.5 | 0.01 | 0.008 | 0.096 | 2.25 | 1.04 | 0.04 | 0.004 | 0.008 | 910 | 70 | 710 | 70 | 49 | 650 | 1685.2 | 7.42964
0.12 | 0.35 | 0.49 | 0.01 | 0.006 | 0.098 | 2.24 | 1.04 | 0.04 | 0.004 | 0.008 | 910 | 70 | 710 | 70 | 53 | 600 | 19456.5 | 9.875936
0.12 | 0.39 | 0.52 | 0.02 | 0.018 | 0.025 | 2.24 | 0.97 | 0.04 | 0.006 | 0.01 | 920 | 60 | 740 | 90 | 98 | 600 | 965.6 | 6.87275
0.13 | 0.27 | 0.49 | 0.019 | 0.018 | 0.025 | 2.29 | 0.97 | 0.04 | 0.009 | 0.01 | 920 | 60 | 740 | 90 | 69 | 600 | 7864.2 | 8.970076
0.1 | 0.23 | 0.43 | 0.011 | 0.009 | 0.043 | 2.46 | 0.94 | 0.07 | 0.005 | 0.008 | 930 | 20 | 720 | 130 | 22 | 600 | 113444.6 | 11.63907
0.13 | 0.1 | 0.49 | 0.0065 | 0.002 | 0.097 | 2.34 | 0.99 | 0.07 | 0.009 | 0.009 | 920 | 30 | 720 | 30 | 200 | 500 | 5532 | 8.618305
0.12 | 0.23 | 0.59 | 0.02 | 0.019 | 0.27 | 2.09 | 0.9 | 0.22 | 0.008 | 0.009 | 920 | 330 | 740 | 420 | 216 | 550 | 3.9 | 1.360977
0.12 | 0.35 | 0.5 | 0.01 | 0.008 | 0.096 | 2.25 | 1.04 | 0.04 | 0.004 | 0.008 | 910 | 70 | 710 | 70 | 69 | 600 | 7481.9 | 8.920242
0.13 | 0.4 | 0.53 | 0.028 | 0.023 | 0.097 | 2.45 | 0.97 | 0.07 | 0.009 | 0.009 | 920 | 50 | 650 | 120 | 250 | 550 | 306.35 | 5.724728
0.16 | 0.21 | 0.56 | 0.001 | 0.013 | 0.097 | 0.59 | 0.43 | 0.07 | 0.013 | 0.0142 | 950 | 60 | 720 | 120 | 250 | 528 | 328.4 | 5.794232
0.12 | 0.39 | 0.52 | 0.02 | 0.018 | 0.025 | 2.24 | 0.97 | 0.04 | 0.006 | 0.01 | 920 | 60 | 740 | 90 | 37 | 650 | 4557.5 | 8.42453
0.15 | 0.18 | 0.63 | 0.015 | 0.016 | 0.24 | 2.23 | 0.97 | 0.2 | 0.01 | 0.0083 | 920 | 360 | 740 | 480 | 265 | 500 | 264.8 | 5.578975
0.11 | 0.19 | 0.49 | 0.008 | 0.015 | 0.097 | 2.38 | 1.07 | 0.07 | 0.009 | 0.009 | 980 | 60 | 650 | 120 | 300 | 500 | 1102.1 | 7.004973
0.12 | 0.23 | 0.59 | 0.02 | 0.019 | 0.27 | 2.09 | 0.9 | 0.22 | 0.008 | 0.009 | 920 | 330 | 740 | 420 | 98 | 550 | 6237 | 8.738255
0.12 | 0.29 | 0.5 | 0.018 | 0.018 | 0.027 | 2.25 | 0.96 | 0.05 | 0.004 | 0.0099 | 920 | 60 | 740 | 90 | 137 | 600 | 64.7 | 4.169761
0.12 | 0.23 | 0.59 | 0.02 | 0.019 | 0.27 | 2.09 | 0.9 | 0.22 | 0.008 | 0.009 | 920 | 330 | 740 | 420 | 69 | 600 | 4591.8 | 8.432027
0.13 | 0.27 | 0.49 | 0.019 | 0.018 | 0.025 | 2.29 | 0.97 | 0.04 | 0.009 | 0.01 | 920 | 60 | 740 | 90 | 49 | 650 | 1641.2 | 7.403183
0.11 | 0.19 | 0.49 | 0.008 | 0.015 | 0.097 | 2.38 | 1.07 | 0.07 | 0.009 | 0.009 | 980 | 60 | 650 | 120 | 150 | 600 | 539.26 | 6.290198
0.13 | 0.3 | 0.44 | 0.017 | 0.01 | 0.09 | 2.37 | 0.91 | 0.05 | 0.017 | 0.0108 | 930 | 50 | 750 | 100 | 37 | 650 | 5028.6 | 8.522897
0.11 | 0.29 | 0.43 | 0.013 | 0.012 | 0.036 | 2.28 | 0.97 | 0.07 | 0.008 | 0.009 | 930 | 20 | 720 | 130 | 137 | 550 | 1380.7 | 7.230346
0.13 | 0.27 | 0.49 | 0.019 | 0.018 | 0.025 | 2.29 | 0.97 | 0.04 | 0.009 | 0.01 | 920 | 60 | 740 | 90 | 216 | 550 | 146.9 | 4.989752
0.16 | 0.21 | 0.56 | 0.001 | 0.013 | 0.097 | 0.59 | 0.43 | 0.07 | 0.013 | 0.0142 | 950 | 60 | 720 | 120 | 300 | 528 | 9.8 | 2.282382
0.1 | 0.29 | 0.47 | 0.01 | 0.004 | 0.06 | 2.26 | 0.95 | 0.12 | 0.019 | 0.009 | 920 | 12 | 750 | 22 | 200 | 550 | 297.44744 | 5.695238
0.13 | 0.3 | 0.44 | 0.017 | 0.01 | 0.09 | 2.37 | 0.91 | 0.05 | 0.017 | 0.0108 | 930 | 50 | 750 | 100 | 137 | 600 | 352.8 | 5.865901
0.12 | 0.35 | 0.49 | 0.01 | 0.006 | 0.098 | 2.24 | 1.04 | 0.04 | 0.004 | 0.008 | 910 | 70 | 710 | 70 | 41 | 600 | 34434.2 | 10.44681
0.13 | 0.27 | 0.49 | 0.019 | 0.018 | 0.025 | 2.29 | 0.97 | 0.04 | 0.009 | 0.01 | 920 | 60 | 740 | 90 | 78 | 600 | 4049.7 | 8.306398
0.1 | 0.23 | 0.43 | 0.011 | 0.009 | 0.043 | 2.46 | 0.94 | 0.07 | 0.005 | 0.008 | 930 | 20 | 720 | 130 | 69 | 600 | 10960.9 | 9.30209
0.15 | 0.18 | 0.63 | 0.015 | 0.016 | 0.24 | 2.23 | 0.97 | 0.2 | 0.01 | 0.0083 | 920 | 360 | 740 | 480 | 98 | 550 | 24514.6 | 10.10702
0.12 | 0.35 | 0.5 | 0.01 | 0.008 | 0.096 | 2.25 | 1.04 | 0.04 | 0.004 | 0.008 | 910 | 70 | 710 | 70 | 216 | 500 | 1304.5 | 7.173575
0.1 | 0.31 | 0.48 | 0.014 | 0.012 | 0.062 | 2.28 | 0.99 | 0.08 | 0.006 | 0.008 | 930 | 20 | 720 | 130 | 49 | 650 | 2000.4 | 7.601102
0.12 | 0.29 | 0.5 | 0.018 | 0.018 | 0.027 | 2.25 | 0.96 | 0.05 | 0.004 | 0.0099 | 920 | 60 | 740 | 90 | 137 | 500 | 72350.5 | 11.18928
0.12 | 0.35 | 0.5 | 0.01 | 0.008 | 0.096 | 2.25 | 1.04 | 0.04 | 0.004 | 0.008 | 910 | 70 | 710 | 70 | 177 | 500 | 5895.5 | 8.681945
0.12 | 0.39 | 0.52 | 0.02 | 0.018 | 0.025 | 2.24 | 0.97 | 0.04 | 0.006 | 0.01 | 920 | 60 | 740 | 90 | 216 | 500 | 1799.9 | 7.495486
0.12 | 0.35 | 0.49 | 0.01 | 0.006 | 0.098 | 2.24 | 1.04 | 0.04 | 0.004 | 0.008 | 910 | 70 | 710 | 70 | 108 | 550 | 15506.2 | 9.648995
0.12 | 0.29 | 0.5 | 0.018 | 0.018 | 0.027 | 2.25 | 0.96 | 0.05 | 0.004 | 0.0099 | 920 | 60 | 740 | 90 | 37 | 650 | 4213.1 | 8.345954
0.12 | 0.33 | 0.5 | 0.01 | 0.005 | 0.07 | 2.17 | 1 | 0.06 | 0.004 | 0.008 | 910 | 70 | 710 | 70 | 137 | 600 | 78.2 | 4.35927
0.12 | 0.33 | 0.5 | 0.01 | 0.005 | 0.07 | 2.17 | 1 | 0.06 | 0.004 | 0.008 | 910 | 70 | 710 | 70 | 53 | 600 | 19472.1 | 9.876738
0.12 | 0.29 | 0.48 | 0.015 | 0.007 | 0.05 | 2.2 | 0.99 | 0.07 | 0.017 | 0.0095 | 930 | 60 | 740 | 120 | 177 | 500 | 4945.8 | 8.506294
0.12 | 0.23 | 0.59 | 0.02 | 0.019 | 0.27 | 2.09 | 0.9 | 0.22 | 0.008 | 0.009 | 920 | 330 | 740 | 420 | 127 | 500 | 23019 | 10.04408
0.12 | 0.35 | 0.5 | 0.01 | 0.008 | 0.096 | 2.25 | 1.04 | 0.04 | 0.004 | 0.008 | 910 | 70 | 710 | 70 | 78 | 600 | 4516.6 | 8.415515
0.12 | 0.35 | 0.49 | 0.01 | 0.006 | 0.098 | 2.24 | 1.04 | 0.04 | 0.004 | 0.008 | 910 | 70 | 710 | 70 | 78 | 650 | 216.2 | 5.376204
0.13 | 0.4 | 0.53 | 0.028 | 0.023 | 0.097 | 2.45 | 0.97 | 0.07 | 0.009 | 0.009 | 920 | 50 | 650 | 120 | 250 | 575 | 60.66 | 4.105285
0.12 | 0.33 | 0.5 | 0.01 | 0.005 | 0.07 | 2.17 | 1 | 0.06 | 0.004 | 0.008 | 910 | 70 | 710 | 70 | 78 | 600 | 4799.7 | 8.476309
0.12 | 0.29 | 0.48 | 0.015 | 0.007 | 0.05 | 2.2 | 0.99 | 0.07 | 0.017 | 0.0095 | 930 | 60 | 740 | 120 | 78 | 650 | 215.6 | 5.373425
0.15 | 0.18 | 0.63 | 0.015 | 0.016 | 0.24 | 2.23 | 0.97 | 0.2 | 0.01 | 0.0083 | 920 | 360 | 740 | 480 | 177 | 500 | 6376.7 | 8.760406
0.12 | 0.35 | 0.49 | 0.01 | 0.006 | 0.098 | 2.24 | 1.04 | 0.04 | 0.004 | 0.008 | 910 | 70 | 710 | 70 | 98 | 600 | 1175 | 7.069023
0.12 | 0.29 | 0.5 | 0.018 | 0.018 | 0.027 | 2.25 | 0.96 | 0.05 | 0.004 | 0.0099 | 920 | 60 | 740 | 90 | 78 | 650 | 157.8 | 5.061328
0.12 | 0.26 | 0.48 | 0.013 | 0.006 | 0.08 | 2 | 0.96 | 0.08 | 0.014 | 0.0096 | 930 | 60 | 740 | 120 | 127 | 500 | 69665.5 | 11.15146
0.12 | 0.35 | 0.5 | 0.01 | 0.008 | 0.096 | 2.25 | 1.04 | 0.04 | 0.004 | 0.008 | 910 | 70 | 710 | 70 | 98 | 550 | 28856.5 | 10.27009
0.1 | 0.23 | 0.43 | 0.011 | 0.009 | 0.043 | 2.46 | 0.94 | 0.07 | 0.005 | 0.008 | 930 | 20 | 720 | 130 | 78 | 650 | 183.6 | 5.212759
0.12 | 0.23 | 0.59 | 0.02 | 0.019 | 0.27 | 2.09 | 0.9 | 0.22 | 0.008 | 0.009 | 920 | 330 | 740 | 420 | 37 | 650 | 4249.6 | 8.35458
0.12 | 0.23 | 0.59 | 0.02 | 0.019 | 0.27 | 2.09 | 0.9 | 0.22 | 0.008 | 0.009 | 920 | 330 | 740 | 420 | 98 | 600 | 270 | 5.598422
0.13 | 0.27 | 0.49 | 0.019 | 0.018 | 0.025 | 2.29 | 0.97 | 0.04 | 0.009 | 0.01 | 920 | 60 | 740 | 90 | 53 | 600 | 20593.5 | 9.932731
0.12 | 0.39 | 0.52 | 0.02 | 0.018 | 0.025 | 2.24 | 0.97 | 0.04 | 0.006 | 0.01 | 920 | 60 | 740 | 90 | 265 | 500 | 490.4 | 6.195221
0.12 | 0.26 | 0.48 | 0.013 | 0.006 | 0.08 | 2 | 0.96 | 0.08 | 0.014 | 0.0096 | 930 | 60 | 740 | 120 | 137 | 550 | 1322.3 | 7.187128
0.12 | 0.33 | 0.5 | 0.01 | 0.005 | 0.07 | 2.17 | 1 | 0.06 | 0.004 | 0.008 | 910 | 70 | 710 | 70 | 26 | 650 | 8523.9 | 9.050629
0.15 | 0.27 | 0.61 | 0.015 | 0.015 | 0.32 | 2.35 | 0.96 | 0.02 | 0.012 | 0.0086 | 920 | 210 | 720 | 300 | 41 | 600 | 76887.4 | 11.2501
0.13 | 0.3 | 0.44 | 0.017 | 0.01 | 0.09 | 2.37 | 0.91 | 0.05 | 0.017 | 0.0108 | 930 | 50 | 750 | 100 | 78 | 650 | 218.1 | 5.384954
0.12 | 0.29 | 0.48 | 0.015 | 0.007 | 0.05 | 2.2 | 0.99 | 0.07 | 0.017 | 0.0095 | 930 | 60 | 740 | 120 | 157 | 500 | 17705.9 | 9.781653
0.1 | 0.23 | 0.43 | 0.011 | 0.009 | 0.043 | 2.46 | 0.94 | 0.07 | 0.005 | 0.008 | 930 | 20 | 720 | 130 | 157 | 500 | 9478.9 | 9.156824
0.13 | 0.27 | 0.49 | 0.019 | 0.018 | 0.025 | 2.29 | 0.97 | 0.04 | 0.009 | 0.01 | 920 | 60 | 740 | 90 | 137 | 550 | 1776.4 | 7.482344
0.06 | 0.18 | 0.48 | 0.008 | 0.008 | 0.097 | 2.18 | 0.93 | 0.07 | 0.009 | 0.009 | 950 | 15 | 730 | 60 | 90 | 600 | 1701.6 | 7.439324
0.1 | 0.31 | 0.48 | 0.014 | 0.012 | 0.062 | 2.28 | 0.99 | 0.08 | 0.006 | 0.008 | 930 | 20 | 720 | 130 | 98 | 600 | 1808 | 7.499977
0.12 | 0.39 | 0.52 | 0.02 | 0.018 | 0.025 | 2.24 | 0.97 | 0.04 | 0.006 | 0.01 | 920 | 60 | 740 | 90 | 69 | 600 | 8081.2 | 8.997296
0.12 | 0.35 | 0.49 | 0.01 | 0.006 | 0.098 | 2.24 | 1.04 | 0.04 | 0.004 | 0.008 | 910 | 70 | 710 | 70 | 78 | 600 | 4590.1 | 8.431657
0.12 | 0.29 | 0.5 | 0.018 | 0.018 | 0.027 | 2.25 | 0.96 | 0.05 | 0.004 | 0.0099 | 920 | 60 | 740 | 90 | 88 | 550 | 55473.3 | 10.92366
0.12 | 0.35 | 0.5 | 0.01 | 0.008 | 0.096 | 2.25 | 1.04 | 0.04 | 0.004 | 0.008 | 910 | 70 | 710 | 70 | 137 | 600 | 49 | 3.89182
0.12 | 0.39 | 0.52 | 0.02 | 0.018 | 0.025 | 2.24 | 0.97 | 0.04 | 0.006 | 0.01 | 920 | 60 | 740 | 90 | 88 | 550 | 55751.6 | 10.92866
0.15 | 0.27 | 0.61 | 0.015 | 0.015 | 0.32 | 2.35 | 0.96 | 0.02 | 0.012 | 0.0086 | 920 | 210 | 720 | 300 | 137 | 500 | 129338.9 | 11.77019
0.11 | 0.29 | 0.43 | 0.013 | 0.012 | 0.036 | 2.28 | 0.97 | 0.07 | 0.008 | 0.009 | 930 | 20 | 720 | 130 | 78 | 650 | 327.1 | 5.790266
0.13 | 0.27 | 0.49 | 0.019 | 0.018 | 0.025 | 2.29 | 0.97 | 0.04 | 0.009 | 0.01 | 920 | 60 | 740 | 90 | 157 | 500 | 31692.8 | 10.36384
0.11 | 0.29 | 0.43 | 0.013 | 0.012 | 0.036 | 2.28 | 0.97 | 0.07 | 0.008 | 0.009 | 930 | 20 | 720 | 130 | 26 | 650 | 8085.8 | 8.997865
0.12 | 0.23 | 0.59 | 0.02 | 0.019 | 0.27 | 2.09 | 0.9 | 0.22 | 0.008 | 0.009 | 920 | 330 | 740 | 420 | 78 | 550 | 430054 | 12.97167
0.12 | 0.26 | 0.48 | 0.013 | 0.006 | 0.08 | 2 | 0.96 | 0.08 | 0.014 | 0.0096 | 930 | 60 | 740 | 120 | 216 | 500 | 908.8 | 6.812125
0.15 | 0.27 | 0.61 | 0.015 | 0.015 | 0.32 | 2.35 | 0.96 | 0.02 | 0.012 | 0.0086 | 920 | 210 | 720 | 300 | 137 | 550 | 72251 | 11.1879
0.12 | 0.35 | 0.49 | 0.01 | 0.006 | 0.098 | 2.24 | 1.04 | 0.04 | 0.004 | 0.008 | 910 | 70 | 710 | 70 | 137 | 550 | 1844.2 | 7.519801
0.13 | 0.3 | 0.44 | 0.017 | 0.01 | 0.09 | 2.37 | 0.91 | 0.05 | 0.017 | 0.0108 | 930 | 50 | 750 | 100 | 137 | 550 | 6627.2 | 8.798938
0.1 | 0.31 | 0.48 | 0.014 | 0.012 | 0.062 | 2.28 | 0.99 | 0.08 | 0.006 | 0.008 | 930 | 20 | 720 | 130 | 137 | 550 | 1164.4 | 7.059961
0.15 | 0.18 | 0.63 | 0.015 | 0.016 | 0.24 | 2.23 | 0.97 | 0.2 | 0.01 | 0.0083 | 920 | 360 | 740 | 480 | 127 | 600 | 129.5 | 4.863681
0.13 | 0.4 | 0.53 | 0.028 | 0.023 | 0.097 | 2.45 | 0.97 | 0.07 | 0.009 | 0.009 | 920 | 50 | 650 | 120 | 250 | 550 | 306.35 | 5.724728
0.15 | 0.27 | 0.61 | 0.015 | 0.015 | 0.32 | 2.35 | 0.96 | 0.02 | 0.012 | 0.0086 | 920 | 210 | 720 | 300 | 78 | 550 | 91608.5 | 11.42528
0.12 | 0.23 | 0.59 | 0.02 | 0.019 | 0.27 | 2.09 | 0.9 | 0.22 | 0.008 | 0.009 | 920 | 330 | 740 | 420 | 137 | 550 | 436.2 | 6.078101
0.1 | 0.29 | 0.47 | 0.01 | 0.004 | 0.06 | 2.26 | 0.95 | 0.12 | 0.019 | 0.009 | 920 | 12 | 750 | 22 | 250 | 500 | 2805.5521 | 7.939356
0.12 | 0.35 | 0.5 | 0.01 | 0.008 | 0.096 | 2.25 | 1.04 | 0.04 | 0.004 | 0.008 | 910 | 70 | 710 | 70 | 137 | 550 | 1323.8 | 7.188262
0.16 | 0.21 | 0.56 | 0.001 | 0.013 | 0.097 | 0.59 | 0.43 | 0.07 | 0.013 | 0.0142 | 950 | 60 | 720 | 120 | 300 | 528 | 11.2 | 2.415914
0.15 | 0.27 | 0.61 | 0.015 | 0.015 | 0.32 | 2.35 | 0.96 | 0.02 | 0.012 | 0.0086 | 920 | 210 | 720 | 300 | 137 | 600 | 449.8 | 6.108803
0.1 | 0.23 | 0.43 | 0.011 | 0.009 | 0.043 | 2.46 | 0.94 | 0.07 | 0.005 | 0.008 | 930 | 20 | 720 | 130 | 294 | 500 | 76.3 | 4.334673
0.13 | 0.3 | 0.44 | 0.017 | 0.01 | 0.09 | 2.37 | 0.91 | 0.05 | 0.017 | 0.0108 | 930 | 50 | 750 | 100 | 177 | 550 | 889.9 | 6.791109
0.12 | 0.26 | 0.48 | 0.013 | 0.006 | 0.08 | 2 | 0.96 | 0.08 | 0.014 | 0.0096 | 930 | 60 | 740 | 120 | 78 | 650 | 188.1 | 5.236974
0.12 | 0.29 | 0.48 | 0.015 | 0.007 | 0.05 | 2.2 | 0.99 | 0.07 | 0.017 | 0.0095 | 930 | 60 | 740 | 120 | 177 | 500 | 6115.4 | 8.718565
0.12 | 0.23 | 0.59 | 0.02 | 0.019 | 0.27 | 2.09 | 0.9 | 0.22 | 0.008 | 0.009 | 920 | 330 | 740 | 420 | 108 | 550 | 2841 | 7.951911
0.15 | 0.18 | 0.63 | 0.015 | 0.016 | 0.24 | 2.23 | 0.97 | 0.2 | 0.01 | 0.0083 | 920 | 360 | 740 | 480 | 137 | 600 | 82.6 | 4.41401
0.12 | 0.39 | 0.52 | 0.02 | 0.018 | 0.025 | 2.24 | 0.97 | 0.04 | 0.006 | 0.01 | 920 | 60 | 740 | 90 | 294 | 500 | 206.4 | 5.329816
0.12 | 0.39 | 0.52 | 0.02 | 0.018 | 0.025 | 2.24 | 0.97 | 0.04 | 0.006 | 0.01 | 920 | 60 | 740 | 90 | 49 | 650 | 1818.5 | 7.505767
0.13 | 0.27 | 0.49 | 0.019 | 0.018 | 0.025 | 2.29 | 0.97 | 0.04 | 0.009 | 0.01 | 920 | 60 | 740 | 90 | 26 | 650 | 9216.5 | 9.128751
0.13 | 0.3 | 0.44 | 0.017 | 0.01 | 0.09 | 2.37 | 0.91 | 0.05 | 0.017 | 0.0108 | 930 | 50 | 750 | 100 | 216 | 550 | 158.6 | 5.066385
0.11 | 0.29 | 0.43 | 0.013 | 0.012 | 0.036 | 2.28 | 0.97 | 0.07 | 0.008 | 0.009 | 930 | 20 | 720 | 130 | 98 | 600 | 2140.2 | 7.668655
0.1 | 0.23 | 0.43 | 0.011 | 0.009 | 0.043 | 2.46 | 0.94 | 0.07 | 0.005 | 0.008 | 930 | 20 | 720 | 130 | 294 | 475 | 922.4 | 6.826979
0.1 | 0.31 | 0.48 | 0.014 | 0.012 | 0.062 | 2.28 | 0.99 | 0.08 | 0.006 | 0.008 | 930 | 20 | 720 | 130 | 78 | 650 | 312.6 | 5.744924
0.1 | 0.23 | 0.43 | 0.011 | 0.009 | 0.043 | 2.46 | 0.94 | 0.07 | 0.005 | 0.008 | 930 | 20 | 720 | 130 | 26 | 650 | 10981.2 | 9.30394
0.13 | 0.1 | 0.49 | 0.0065 | 0.002 | 0.097 | 2.34 | 0.99 | 0.07 | 0.009 | 0.009 | 920 | 30 | 720 | 30 | 280 | 500 | 161 | 5.081404
0.12 | 0.35 | 0.49 | 0.01 | 0.006 | 0.098 | 2.24 | 1.04 | 0.04 | 0.004 | 0.008 | 910 | 70 | 710 | 70 | 177 | 500 | 10886.7 | 9.295297
0.12 | 0.35 | 0.49 | 0.01 | 0.006 | 0.098 | 2.24 | 1.04 | 0.04 | 0.004 | 0.008 | 910 | 70 | 710 | 70 | 216 | 500 | 3524.8 | 8.167579
0.15 | 0.18 | 0.63 | 0.015 | 0.016 | 0.24 | 2.23 | 0.97 | 0.2 | 0.01 | 0.0083 | 920 | 360 | 740 | 480 | 78 | 600 | 3826.9 | 8.24981
0.12 | 0.23 | 0.59 | 0.02 | 0.019 | 0.27 | 2.09 | 0.9 | 0.22 | 0.008 | 0.009 | 920 | 330 | 740 | 420 | 88 | 550 | 20913.7 | 9.94816
0.12 | 0.33 | 0.5 | 0.01 | 0.005 | 0.07 | 2.17 | 1 | 0.06 | 0.004 | 0.008 | 910 | 70 | 710 | 70 | 98 | 550 | 37408.8 | 10.52966
0.1 | 0.23 | 0.43 | 0.011 | 0.009 | 0.043 | 2.46 | 0.94 | 0.07 | 0.005 | 0.008 | 930 | 20 | 720 | 130 | 333 | 450 | 2183.7 | 7.688776
0.12 | 0.29 | 0.5 | 0.018 | 0.018 | 0.027 | 2.25 | 0.96 | 0.05 | 0.004 | 0.0099 | 920 | 60 | 740 | 90 | 69 | 600 | 7958 | 8.981933
0.12 | 0.29 | 0.5 | 0.018 | 0.018 | 0.027 | 2.25 | 0.96 | 0.05 | 0.004 | 0.0099 | 920 | 60 | 740 | 90 | 49 | 650 | 1821.4 | 7.507361
0.15 | 0.27 | 0.61 | 0.015 | 0.015 | 0.32 | 2.35 | 0.96 | 0.02 | 0.012 | 0.0086 | 920 | 210 | 720 | 300 | 216 | 500 | 7310.8 | 8.897108
0.11 | 0.19 | 0.49 | 0.008 | 0.015 | 0.097 | 2.38 | 1.07 | 0.07 | 0.009 | 0.009 | 980 | 60 | 650 | 120 | 250 | 550 | 362.39 | 5.892721
0.12 | 0.29 | 0.5 | 0.018 | 0.018 | 0.027 | 2.25 | 0.96 | 0.05 | 0.004 | 0.0099 | 920 | 60 | 740 | 90 | 83 | 550 | 82751.8 | 11.3236
0.15 | 0.18 | 0.63 | 0.015 | 0.016 | 0.24 | 2.23 | 0.97 | 0.2 | 0.01 | 0.0083 | 920 | 360 | 740 | 480 | 41 | 600 | 65447.4 | 11.089
0.11 | 0.19 | 0.49 | 0.008 | 0.015 | 0.097 | 2.38 | 1.07 | 0.07 | 0.009 | 0.009 | 980 | 60 | 650 | 120 | 225 | 550 | 707.31 | 6.561469
0.11 | 0.19 | 0.49 | 0.008 | 0.015 | 0.097 | 2.38 | 1.07 | 0.07 | 0.009 | 0.009 | 980 | 60 | 650 | 120 | 350 | 500 | 133.34 | 4.892902
0.1 | 0.23 | 0.43 | 0.011 | 0.009 | 0.043 | 2.46 | 0.94 | 0.07 | 0.005 | 0.008 | 930 | 20 | 720 | 130 | 98 | 550 | 24224.4 | 10.09512
0.12 | 0.33 | 0.5 | 0.01 | 0.005 | 0.07 | 2.17 | 1 | 0.06 | 0.004 | 0.008 | 910 | 70 | 710 | 70 | 137 | 500 | 77650.1 | 11.25997
0.1 | 0.31 | 0.48 | 0.014 | 0.012 | 0.062 | 2.28 | 0.99 | 0.08 | 0.006 | 0.008 | 930 | 20 | 720 | 130 | 137 | 600 | 56 | 4.025352
0.12 | 0.33 | 0.5 | 0.01 | 0.005 | 0.07 | 2.17 | 1 | 0.06 | 0.004 | 0.008 | 910 | 70 | 710 | 70 | 98 | 600 | 1328.4 | 7.19173
0.12 | 0.35 | 0.49 | 0.01 | 0.006 | 0.098 | 2.24 | 1.04 | 0.04 | 0.004 | 0.008 | 910 | 70 | 710 | 70 | 137 | 500 | 64028.2 | 11.06708
0.1 | 0.23 | 0.43 | 0.011 | 0.009 | 0.043 | 2.46 | 0.94 | 0.07 | 0.005 | 0.008 | 930 | 20 | 720 | 130 | 53 | 600 | 27094.7 | 10.20709
0.15 | 0.18 | 0.63 | 0.015 | 0.016 | 0.24 | 2.23 | 0.97 | 0.2 | 0.01 | 0.0083 | 920 | 360 | 740 | 480 | 157 | 500 | 14474.5 | 9.580144
0.13 | 0.27 | 0.49 | 0.019 | 0.018 | 0.025 | 2.29 | 0.97 | 0.04 | 0.009 | 0.01 | 920 | 60 | 740 | 90 | 78 | 650 | 174.8 | 5.163642
0.1 | 0.23 | 0.43 | 0.011 | 0.009 | 0.043 | 2.46 | 0.94 | 0.07 | 0.005 | 0.008 | 930 | 20 | 720 | 130 | 196 | 475 | 16670.7 | 9.721408
0.1 | 0.23 | 0.43 | 0.011 | 0.009 | 0.043 | 2.46 | 0.94 | 0.07 | 0.005 | 0.008 | 930 | 20 | 720 | 130 | 53 | 600 | 26313.5 | 10.17784
0.1 | 0.23 | 0.43 | 0.011 | 0.009 | 0.043 | 2.46 | 0.94 | 0.07 | 0.005 | 0.008 | 930 | 20 | 720 | 130 | 88 | 550 | 63017.8 | 11.05117
0.13 | 0.1 | 0.4 | 0.007 | 0.008 | 0.097 | 2.4 | 1 | 0.07 | 0.009 | 0.009 | 980 | 90 | 730 | 130 | 220 | 530 | 655 | 6.484635
0.1 | 0.29 | 0.47 | 0.01 | 0.004 | 0.06 | 2.26 | 0.95 | 0.12 | 0.019 | 0.009 | 920 | 12 | 750 | 22 | 150 | 600 | 78.35289 | 4.361223
0.11 | 0.29 | 0.43 | 0.013 | 0.012 | 0.036 | 2.28 | 0.97 | 0.07 | 0.008 | 0.009 | 930 | 20 | 720 | 130 | 216 | 500 | 530.7 | 6.274197
0.1 | 0.23 | 0.43 | 0.011 | 0.009 | 0.043 | 2.46 | 0.94 | 0.07 | 0.005 | 0.008 | 930 | 20 | 720 | 130 | 177 | 500 | 3553.3 | 8.175632
0.13 | 0.27 | 0.49 | 0.019 | 0.018 | 0.025 | 2.29 | 0.97 | 0.04 | 0.009 | 0.01 | 920 | 60 | 740 | 90 | 137 | 500 | 70343.1 | 11.16114
0.12 | 0.23 | 0.59 | 0.02 | 0.019 | 0.27 | 2.09 | 0.9 | 0.22 | 0.008 | 0.009 | 920 | 330 | 740 | 420 | 177 | 500 | 1552.4 | 7.347557
0.12 | 0.39 | 0.52 | 0.02 | 0.018 | 0.025 | 2.24 | 0.97 | 0.04 | 0.006 | 0.01 | 920 | 60 | 740 | 90 | 78 | 600 | 4213.2 | 8.345978
0.1 | 0.31 | 0.48 | 0.014 | 0.012 | 0.062 | 2.28 | 0.99 | 0.08 | 0.006 | 0.008 | 930 | 20 | 720 | 130 | 137 | 500 | 41220 | 10.62668
0.11 | 0.29 | 0.43 | 0.013 | 0.012 | 0.036 | 2.28 | 0.97 | 0.07 | 0.008 | 0.009 | 930 | 20 | 720 | 130 | 216 | 500 | 503.1 | 6.220789
0.15 | 0.18 | 0.63 | 0.015 | 0.016 | 0.24 | 2.23 | 0.97 | 0.2 | 0.01 | 0.0083 | 920 | 360 | 740 | 480 | 216 | 550 | 44.5 | 3.795489
0.15 | 0.18 | 0.63 | 0.015 | 0.016 | 0.24 | 2.23 | 0.97 | 0.2 | 0.01 | 0.0083 | 920 | 360 | 740 | 480 | 88 | 550 | 49897.9 | 10.81773
0.1 | 0.23 | 0.43 | 0.011 | 0.009 | 0.043 | 2.46 | 0.94 | 0.07 | 0.005 | 0.008 | 930 | 20 | 720 | 130 | 37 | 650 | 5078.4 | 8.532752
0.12 | 0.29 | 0.5 | 0.018 | 0.018 | 0.027 | 2.25 | 0.96 | 0.05 | 0.004 | 0.0099 | 920 | 60 | 740 | 90 | 69 | 600 | 8213.9 | 9.013583
0.1 | 0.29 | 0.47 | 0.01 | 0.004 | 0.06 | 2.26 | 0.95 | 0.12 | 0.019 | 0.009 | 920 | 12 | 750 | 22 | 60 | 650 | 624.26817 | 6.43658
0.11 | 0.19 | 0.49 | 0.008 | 0.015 | 0.097 | 2.38 | 1.07 | 0.07 | 0.009 | 0.009 | 980 | 60 | 650 | 120 | 175 | 600 | 228.61 | 5.432017
0.15 | 0.18 | 0.63 | 0.015 | 0.016 | 0.24 | 2.23 | 0.97 | 0.2 | 0.01 | 0.0083 | 920 | 360 | 740 | 480 | 61 | 600 | 14366.7 | 9.572668
0.1 | 0.23 | 0.43 | 0.011 | 0.009 | 0.043 | 2.46 | 0.94 | 0.07 | 0.005 | 0.008 | 930 | 20 | 720 | 130 | 177 | 500 | 4027.3 | 8.300851
0.12 | 0.35 | 0.49 | 0.01 | 0.006 | 0.098 | 2.24 | 1.04 | 0.04 | 0.004 | 0.008 | 910 | 70 | 710 | 70 | 37 | 650 | 4169.1 | 8.335455
0.15 | 0.27 | 0.61 | 0.015 | 0.015 | 0.32 | 2.35 | 0.96 | 0.02 | 0.012 | 0.0086 | 920 | 210 | 720 | 300 | 26 | 650 | 17869.8 | 9.790867
0.12 | 0.35 | 0.5 | 0.01 | 0.008 | 0.096 | 2.25 | 1.04 | 0.04 | 0.004 | 0.008 | 910 | 70 | 710 | 70 | 37 | 650 | 3795.4 | 8.241545
0.1 | 0.23 | 0.43 | 0.011 | 0.009 | 0.043 | 2.46 | 0.94 | 0.07 | 0.005 | 0.008 | 930 | 20 | 720 | 130 | 108 | 550 | 7660.6 | 8.943846
0.12 | 0.23 | 0.59 | 0.02 | 0.019 | 0.27 | 2.09 | 0.9 | 0.22 | 0.008 | 0.009 | 920 | 330 | 740 | 420 | 294 | 500 | 5.7 | 1.740466
0.12 | 0.35 | 0.5 | 0.01 | 0.008 | 0.096 | 2.25 | 1.04 | 0.04 | 0.004 | 0.008 | 910 | 70 | 710 | 70 | 98 | 600 | 1144.5 | 7.042723
0.12 | 0.29 | 0.48 | 0.015 | 0.007 | 0.05 | 2.2 | 0.99 | 0.07 | 0.017 | 0.0095 | 930 | 60 | 740 | 120 | 137 | 525 | 10894.1 | 9.295977
0.16 | 0.21 | 0.56 | 0.001 | 0.013 | 0.097 | 0.59 | 0.43 | 0.07 | 0.013 | 0.0142 | 950 | 60 | 720 | 120 | 200 | 528 | 1566.5 | 7.356599
0.13 | 0.3 | 0.44 | 0.017 | 0.01 | 0.09 | 2.37 | 0.91 | 0.05 | 0.017 | 0.0108 | 930 | 50 | 750 | 100 | 177 | 500 | 35871.9 | 10.48771
0.1 | 0.23 | 0.43 | 0.011 | 0.009 | 0.043 | 2.46 | 0.94 | 0.07 | 0.005 | 0.008 | 930 | 20 | 720 | 130 | 216 | 500 | 926.5 | 6.831414
0.15 | 0.27 | 0.61 | 0.015 | 0.015 | 0.32 | 2.35 | 0.96 | 0.02 | 0.012 | 0.0086 | 920 | 210 | 720 | 300 | 265 | 500 | 701.3 | 6.552936
0.11 | 0.29 | 0.43 | 0.013 | 0.012 | 0.036 | 2.28 | 0.97 | 0.07 | 0.008 | 0.009 | 930 | 20 | 720 | 130 | 88 | 550 | 86595.4 | 11.369
0.12 | 0.39 | 0.52 | 0.02 | 0.018 | 0.025 | 2.24 | 0.97 | 0.04 | 0.006 | 0.01 | 920 | 60 | 740 | 90 | 177 | 500 | 8626.1 | 9.062548
0.13 | 0.27 | 0.49 | 0.019 | 0.018 | 0.025 | 2.29 | 0.97 | 0.04 | 0.009 | 0.01 | 920 | 60 | 740 | 90 | 294 | 500 | 794.5 | 6.677713
0.12 | 0.26 | 0.48 | 0.013 | 0.006 | 0.08 | 2 | 0.96 | 0.08 | 0.014 | 0.0096 | 930 | 60 | 740 | 120 | 98 | 550 | 24661.4 | 10.11299
0.12 | 0.29 | 0.48 | 0.015 | 0.007 | 0.05 | 2.2 | 0.99 | 0.07 | 0.017 | 0.0095 | 930 | 60 | 740 | 120 | 216 | 500 | 1236.5 | 7.12004
0.12 | 0.29 | 0.48 | 0.015 | 0.007 | 0.05 | 2.2 | 0.99 | 0.07 | 0.017 | 0.0095 | 930 | 60 | 740 | 120 | 245 | 450 | 93446.3 | 11.44514
0.13 | 0.27 | 0.49 | 0.019 | 0.018 | 0.025 | 2.29 | 0.97 | 0.04 | 0.009 | 0.01 | 920 | 60 | 740 | 90 | 98 | 550 | 24555.1 | 10.10867
0.12 | 0.23 | 0.59 | 0.02 | 0.019 | 0.27 | 2.09 | 0.9 | 0.22 | 0.008 | 0.009 | 920 | 330 | 740 | 420 | 177 | 550 | 39.3 | 3.671225
0.12 | 0.35 | 0.49 | 0.01 | 0.006 | 0.098 | 2.24 | 1.04 | 0.04 | 0.004 | 0.008 | 910 | 70 | 710 | 70 | 177 | 550 | 380.9 | 5.942537
0.1 | 0.23 | 0.43 | 0.011 | 0.009 | 0.043 | 2.46 | 0.94 | 0.07 | 0.005 | 0.008 | 930 | 20 | 720 | 130 | 41 | 600 | 45919.1 | 10.73464
0.12 | 0.29 | 0.5 | 0.018 | 0.018 | 0.027 | 2.25 | 0.96 | 0.05 | 0.004 | 0.0099 | 920 | 60 | 740 | 90 | 98 | 600 | 867.3 | 6.765385
0.15 | 0.27 | 0.61 | 0.015 | 0.015 | 0.32 | 2.35 | 0.96 | 0.02 | 0.012 | 0.0086 | 920 | 210 | 720 | 300 | 88 | 550 | 47447.2 | 10.76737
0.12 | 0.29 | 0.48 | 0.015 | 0.007 | 0.05 | 2.2 | 0.99 | 0.07 | 0.017 | 0.0095 | 930 | 60 | 740 | 120 | 78 | 550 | 68490 | 11.13444
0.11 | 0.29 | 0.43 | 0.013 | 0.012 | 0.036 | 2.28 | 0.97 | 0.07 | 0.008 | 0.009 | 930 | 20 | 720 | 130 | 108 | 550 | 16973.3 | 9.739397
0.12 | 0.33 | 0.5 | 0.01 | 0.005 | 0.07 | 2.17 | 1 | 0.06 | 0.004 | 0.008 | 910 | 70 | 710 | 70 | 88 | 550 | 59260.6 | 10.9897
0.12 | 0.33 | 0.5 | 0.01 | 0.005 | 0.07 | 2.17 | 1 | 0.06 | 0.004 | 0.008 | 910 | 70 | 710 | 70 | 137 | 550 | 2219.6 | 7.705082
0.13 | 0.27 | 0.49 | 0.019 | 0.018 | 0.025 | 2.29 | 0.97 | 0.04 | 0.009 | 0.01 | 920 | 60 | 740 | 90 | 41 | 600 | 41893.2 | 10.64288
0.12 | 0.29 | 0.48 | 0.015 | 0.007 | 0.05 | 2.2 | 0.99 | 0.07 | 0.017 | 0.0095 | 930 | 60 | 740 | 120 | 127 | 500 | 108867.2 | 11.59788
0.12 | 0.33 | 0.5 | 0.01 | 0.005 | 0.07 | 2.17 | 1 | 0.06 | 0.004 | 0.008 | 910 | 70 | 710 | 70 | 41 | 600 | 35733.6 | 10.48385
0.12 | 0.29 | 0.5 | 0.018 | 0.018 | 0.027 | 2.25 | 0.96 | 0.05 | 0.004 | 0.0099 | 920 | 60 | 740 | 90 | 265 | 500 | 2030.2 | 7.61589
0.1 | 0.23 | 0.43 | 0.011 | 0.009 | 0.043 | 2.46 | 0.94 | 0.07 | 0.005 | 0.008 | 930 | 20 | 720 | 130 | 216 | 500 | 877 | 6.776507
0.1 | 0.31 | 0.48 | 0.014 | 0.012 | 0.062 | 2.28 | 0.99 | 0.08 | 0.006 | 0.008 | 930 | 20 | 720 | 130 | 294 | 500 | 35.7 | 3.575151
0.12 | 0.35 | 0.49 | 0.01 | 0.006 | 0.098 | 2.24 | 1.04 | 0.04 | 0.004 | 0.008 | 910 | 70 | 710 | 70 | 26 | 650 | 7916.4 | 8.976692
0.12 | 0.26 | 0.48 | 0.013 | 0.006 | 0.08 | 2 | 0.96 | 0.08 | 0.014 | 0.0096 | 930 | 60 | 740 | 120 | 157 | 500 | 9734.2 | 9.183401
0.1 | 0.31 | 0.48 | 0.014 | 0.012 | 0.062 | 2.28 | 0.99 | 0.08 | 0.006 | 0.008 | 930 | 20 | 720 | 130 | 177 | 500 | 2855.2 | 7.956897
0.14 | 0.28 | 0.46 | 0.03 | 0.01 | 0.097 | 2.33 | 0.98 | 0.07 | 0.009 | 0.009 | 990 | 60 | 730 | 180 | 150 | 550 | 8035 | 8.991562
0.15 | 0.27 | 0.61 | 0.015 | 0.015 | 0.32 | 2.35 | 0.96 | 0.02 | 0.012 | 0.0086 | 920 | 210 | 720 | 300 | 69 | 600 | 7307.7 | 8.896684
0.12 | 0.29 | 0.5 | 0.018 | 0.018 | 0.027 | 2.25 | 0.96 | 0.05 | 0.004 | 0.0099 | 920 | 60 | 740 | 90 | 41 | 600 | 34683.6 | 10.45402
0.11 | 0.19 | 0.49 | 0.008 | 0.015 | 0.097 | 2.38 | 1.07 | 0.07 | 0.009 | 0.009 | 980 | 60 | 650 | 120 | 325 | 500 | 469.78 | 6.152265
0.12 | 0.29 | 0.5 | 0.018 | 0.018 | 0.027 | 2.25 | 0.96 | 0.05 | 0.004 | 0.0099 | 920 | 60 | 740 | 90 | 177 | 550 | 388.2 | 5.961521
0.13 | 0.27 | 0.49 | 0.019 | 0.018 | 0.025 | 2.29 | 0.97 | 0.04 | 0.009 | 0.01 | 920 | 60 | 740 | 90 | 88 | 550 | 55447.2 | 10.92319
0.15 | 0.27 | 0.61 | 0.015 | 0.015 | 0.32 | 2.35 | 0.96 | 0.02 | 0.012 | 0.0086 | 920 | 210 | 720 | 300 | 98 | 600 | 1579.4 | 7.3648
0.1 | 0.23 | 0.43 | 0.011 | 0.009 | 0.043 | 2.46 | 0.94 | 0.07 | 0.005 | 0.008 | 930 | 20 | 720 | 130 | 177 | 525 | 613.2 | 6.418691
0.12 | 0.29 | 0.5 | 0.018 | 0.018 | 0.027 | 2.25 | 0.96 | 0.05 | 0.004 | 0.0099 | 920 | 60 | 740 | 90 | 123 | 550 | 4048.5 | 8.306102
0.12 | 0.29 | 0.48 | 0.015 | 0.007 | 0.05 | 2.2 | 0.99 | 0.07 | 0.017 | 0.0095 | 930 | 60 | 740 | 120 | 37 | 650 | 4528.4 | 8.418124
0.12 | 0.29 | 0.48 | 0.015 | 0.007 | 0.05 | 2.2 | 0.99 | 0.07 | 0.017 | 0.0095 | 930 | 60 | 740 | 120 | 137 | 550 | 1844.8 | 7.520126
0.12 | 0.29 | 0.48 | 0.015 | 0.007 | 0.05 | 2.2 | 0.99 | 0.07 | 0.017 | 0.0095 | 930 | 60 | 740 | 120 | 294 | 500 | 56.3 | 4.030695
0.1 | 0.31 | 0.48 | 0.014 | 0.012 | 0.062 | 2.28 | 0.99 | 0.08 | 0.006 | 0.008 | 930 | 20 | 720 | 130 | 78 | 600 | 5428.5 | 8.599418
0.12 | 0.35 | 0.5 | 0.01 | 0.008 | 0.096 | 2.25 | 1.04 | 0.04 | 0.004 | 0.008 | 910 | 70 | 710 | 70 | 137 | 500 | 42374.9 | 10.65431
0.12 | 0.39 | 0.52 | 0.02 | 0.018 | 0.025 | 2.24 | 0.97 | 0.04 | 0.006 | 0.01 | 920 | 60 | 740 | 90 | 41 | 600 | 36933.6 | 10.51688
0.14 | 0.28 | 0.46 | 0.03 | 0.01 | 0.097 | 2.33 | 0.98 | 0.07 | 0.009 | 0.009 | 920 | 60 | 730 | 180 | 150 | 550 | 5789 | 8.663715
0.12 | 0.29 | 0.48 | 0.015 | 0.007 | 0.05 | 2.2 | 0.99 | 0.07 | 0.017 | 0.0095 | 930 | 60 | 740 | 120 | 294 | 450 | 12898.2 | 9.464843
0.12 | 0.33 | 0.5 | 0.01 | 0.005 | 0.07 | 2.17 | 1 | 0.06 | 0.004 | 0.008 | 910 | 70 | 710 | 70 | 49 | 650 | 1890.6 | 7.54465
0.12 | 0.29 | 0.5 | 0.018 | 0.018 | 0.027 | 2.25 | 0.96 | 0.05 | 0.004 | 0.0099 | 920 | 60 | 740 | 90 | 26 | 650 | 8777.8 | 9.079981
0.1 | 0.31 | 0.48 | 0.014 | 0.012 | 0.062 | 2.28 | 0.99 | 0.08 | 0.006 | 0.008 | 930 | 20 | 720 | 130 | 177 | 550 | 101.1 | 4.61611
0.1 | 0.23 | 0.43 | 0.011 | 0.009 | 0.043 | 2.46 | 0.94 | 0.07 | 0.005 | 0.008 | 930 | 20 | 720 | 130 | 137 | 500 | 27329.8 | 10.21573
0.13 | 0.27 | 0.49 | 0.019 | 0.018 | 0.025 | 2.29 | 0.97 | 0.04 | 0.009 | 0.01 | 920 | 60 | 740 | 90 | 177 | 500 | 17829.6 | 9.788615
0.11 | 0.19 | 0.49 | 0.008 | 0.015 | 0.097 | 2.38 | 1.07 | 0.07 | 0.009 | 0.009 | 980 | 60 | 650 | 120 | 325 | 550 | 14.92 | 2.702703
0.12 | 0.23 | 0.59 | 0.02 | 0.019 | 0.27 | 2.09 | 0.9 | 0.22 | 0.008 | 0.009 | 920 | 330 | 740 | 420 | 137 | 500 | 9437.5 | 9.152446
0.13 | 0.3 | 0.44 | 0.017 | 0.01 | 0.09 | 2.37 | 0.91 | 0.05 | 0.017 | 0.0108 | 930 | 50 | 750 | 100 | 294 | 500 | 167.8 | 5.122773
0.12 | 0.23 | 0.59 | 0.02 | 0.019 | 0.27 | 2.09 | 0.9 | 0.22 | 0.008 | 0.009 | 920 | 330 | 740 | 420 | 216 | 500 | 162.7 | 5.091908
0.15 | 0.18 | 0.63 | 0.015 | 0.016 | 0.24 | 2.23 | 0.97 | 0.2 | 0.01 | 0.0083 | 920 | 360 | 740 | 480 | 53 | 600 | 23523.2 | 10.06574
0.15 | 0.1 | 0.54 | 0.009 | 0.01 | 0.097 | 2.3 | 0.98 | 0.07 | 0.009 | 0.009 | 910 | 50 | 723 | 480 | 300 | 550 | 9.99 | 2.301585
0.12 | 0.26 | 0.48 | 0.013 | 0.006 | 0.08 | 2 | 0.96 | 0.08 | 0.014 | 0.0096 | 930 | 60 | 740 | 120 | 216 | 550 | 31.4 | 3.446808
0.12 | 0.35 | 0.5 | 0.01 | 0.008 | 0.096 | 2.25 | 1.04 | 0.04 | 0.004 | 0.008 | 910 | 70 | 710 | 70 | 157 | 500 | 14798.1 | 9.602254
0.06 | 0.18 | 0.48 | 0.008 | 0.008 | 0.097 | 2.18 | 0.93 | 0.07 | 0.009 | 0.009 | 950 | 15 | 730 | 60 | 210 | 600 | 5.04 | 1.617406
0.13 | 0.3 | 0.44 | 0.017 | 0.01 | 0.09 | 2.37 | 0.91 | 0.05 | 0.017 | 0.0108 | 930 | 50 | 750 | 100 | 216 | 500 | 2804 | 7.938802
0.1 | 0.23 | 0.43 | 0.011 | 0.009 | 0.043 | 2.46 | 0.94 | 0.07 | 0.005 | 0.008 | 930 | 20 | 720 | 130 | 98 | 550 | 20586.3 | 9.932381
0.12 | 0.26 | 0.48 | 0.013 | 0.006 | 0.08 | 2 | 0.96 | 0.08 | 0.014 | 0.0096 | 930 | 60 | 740 | 120 | 78 | 550 | 63714 | 11.06216
0.12 | 0.23 | 0.59 | 0.02 | 0.019 | 0.27 | 2.09 | 0.9 | 0.22 | 0.008 | 0.009 | 920 | 330 | 740 | 420 | 78 | 650 | 67.2 | 4.207673
0.12 | 0.29 | 0.48 | 0.015 | 0.007 | 0.05 | 2.2 | 0.99 | 0.07 | 0.017 | 0.0095 | 930 | 60 | 740 | 120 | 137 | 500 | 46739.8 | 10.75235
0.16 | 0.21 | 0.56 | 0.001 | 0.013 | 0.097 | 0.59 | 0.43 | 0.07 | 0.013 | 0.0142 | 950 | 60 | 720 | 120 | 250 | 528 | 311.1 | 5.740114
0.12 | 0.35 | 0.49 | 0.01 | 0.006 | 0.098 | 2.24 | 1.04 | 0.04 | 0.004 | 0.008 | 910 | 70 | 710 | 70 | 137 | 600 | 70.9 | 4.26127
0.12 | 0.29 | 0.5 | 0.018 | 0.018 | 0.027 | 2.25 | 0.96 | 0.05 | 0.004 | 0.0099 | 920 | 60 | 740 | 90 | 108 | 550 | 10546.4 | 9.26354
0.1 | 0.23 | 0.43 | 0.011 | 0.009 | 0.043 | 2.46 | 0.94 | 0.07 | 0.005 | 0.008 | 930 | 20 | 720 | 130 | 245 | 475 | 3159.5 | 8.058169
0.13 | 0.4 | 0.53 | 0.028 | 0.023 | 0.097 | 2.45 | 0.97 | 0.07 | 0.009 | 0.009 | 920 | 50 | 650 | 120 | 250 | 600 | 11.39 | 2.432736
0.11 | 0.19 | 0.49 | 0.008 | 0.015 | 0.097 | 2.38 | 1.07 | 0.07 | 0.009 | 0.009 | 980 | 60 | 650 | 120 | 375 | 500 | 86.26 | 4.457366
0.12 | 0.35 | 0.5 | 0.01 | 0.008 | 0.096 | 2.25 | 1.04 | 0.04 | 0.004 | 0.008 | 910 | 70 | 710 | 70 | 53 | 600 | 16278.4 | 9.697594
0.11 | 0.29 | 0.43 | 0.013 | 0.012 | 0.036 | 2.28 | 0.97 | 0.07 | 0.008 | 0.009 | 930 | 20 | 720 | 130 | 137 | 500 | 36882.1 | 10.51548
0.12 | 0.29 | 0.5 | 0.018 | 0.018 | 0.027 | 2.25 | 0.96 | 0.05 | 0.004 | 0.0099 | 920 | 60 | 740 | 90 | 216 | 500 | 6360.9 | 8.757925
0.12 | 0.29 | 0.5 | 0.018 | 0.018 | 0.027 | 2.25 | 0.96 | 0.05 | 0.004 | 0.0099 | 920 | 60 | 740 | 90 | 216 | 550 | 134.4 | 4.90082
0.1 | 0.23 | 0.43 | 0.011 | 0.009 | 0.043 | 2.46 | 0.94 | 0.07 | 0.005 | 0.008 | 930 | 20 | 720 | 130 | 196 | 550 | 53.2 | 3.974058
0.16 | 0.21 | 0.56 | 0.001 | 0.013 | 0.097 | 0.59 | 0.43 | 0.07 | 0.013 | 0.0142 | 950 | 60 | 720 | 120 | 275 | 528 | 92.1 | 4.522875
0.11 | 0.29 | 0.43 | 0.013 | 0.012 | 0.036 | 2.28 | 0.97 | 0.07 | 0.008 | 0.009 | 930 | 20 | 720 | 130 | 49 | 650 | 2146.2 | 7.671454
0.1 | 0.29 | 0.47 | 0.01 | 0.004 | 0.06 | 2.26 | 0.95 | 0.12 | 0.019 | 0.009 | 920 | 12 | 750 | 22 | 120 | 600 | 473.11098 | 6.15933
0.16 | 0.21 | 0.56 | 0.001 | 0.013 | 0.097 | 0.59 | 0.43 | 0.07 | 0.013 | 0.0142 | 950 | 60 | 720 | 120 | 275 | 528 | 105 | 4.65396
0.1 | 0.23 | 0.43 | 0.011 | 0.009 | 0.043 | 2.46 | 0.94 | 0.07 | 0.005 | 0.008 | 930 | 20 | 720 | 130 | 88 | 550 | 67392.3 | 11.11829
0.12 | 0.33 | 0.5 | 0.01 | 0.005 | 0.07 | 2.17 | 1 | 0.06 | 0.004 | 0.008 | 910 | 70 | 710 | 70 | 108 | 550 | 17603.1 | 9.77583
0.1 | 0.31 | 0.48 | 0.014 | 0.012 | 0.062 | 2.28 | 0.99 | 0.08 | 0.006 | 0.008 | 930 | 20 | 720 | 130 | 53 | 600 | 18299.3 | 9.814618
0.12 | 0.39 | 0.52 | 0.02 | 0.018 | 0.025 | 2.24 | 0.97 | 0.04 | 0.006 | 0.01 | 920 | 60 | 740 | 90 | 78 | 650 | 198.4 | 5.290285
0.13 | 0.27 | 0.49 | 0.019 | 0.018 | 0.025 | 2.29 | 0.97 | 0.04 | 0.009 | 0.01 | 920 | 60 | 740 | 90 | 216 | 500 | 6057 | 8.70897
0.12 | 0.29 | 0.48 | 0.015 | 0.007 | 0.05 | 2.2 | 0.99 | 0.07 | 0.017 | 0.0095 | 930 | 60 | 740 | 120 | 157 | 525 | 3737.8 | 8.226252
0.12 | 0.29 | 0.5 | 0.018 | 0.018 | 0.027 | 2.25 | 0.96 | 0.05 | 0.004 | 0.0099 | 920 | 60 | 740 | 90 | 98 | 550 | 26581.2 | 10.18796
0.12 | 0.39 | 0.52 | 0.02 | 0.018 | 0.025 | 2.24 | 0.97 | 0.04 | 0.006 | 0.01 | 920 | 60 | 740 | 90 | 177 | 550 | 163.8 | 5.098646
0.1 | 0.23 | 0.43 | 0.011 | 0.009 | 0.043 | 2.46 | 0.94 | 0.07 | 0.005 | 0.008 | 930 | 20 | 720 | 130 | 69 | 600 | 9496.7 | 9.1587
0.1 | 0.31 | 0.48 | 0.014 | 0.012 | 0.062 | 2.28 | 0.99 | 0.08 | 0.006 | 0.008 | 930 | 20 | 720 | 130 | 127 | 500 | 118313.8 | 11.6811
0.15 | 0.27 | 0.61 | 0.015 | 0.015 | 0.32 | 2.35 | 0.96 | 0.02 | 0.012 | 0.0086 | 920 | 210 | 720 | 300 | 53 | 650 | 1325 | 7.189168
0.12 | 0.29 | 0.48 | 0.015 | 0.007 | 0.05 | 2.2 | 0.99 | 0.07 | 0.017 | 0.0095 | 930 | 60 | 740 | 120 | 98 | 600 | 1228.9 | 7.113875
0.12 | 0.26 | 0.48 | 0.013 | 0.006 | 0.08 | 2 | 0.96 | 0.08 | 0.014 | 0.0096 | 930 | 60 | 740 | 120 | 265 | 500 | 103.8 | 4.642466
0.13 | 0.1 | 0.49 | 0.0065 | 0.002 | 0.097 | 2.34 | 0.99 | 0.07 | 0.009 | 0.009 | 920 | 30 | 720 | 30 | 300 | 500 | 126 | 4.836282
0.13 | 0.1 | 0.4 | 0.007 | 0.008 | 0.097 | 2.4 | 1 | 0.07 | 0.009 | 0.009 | 980 | 90 | 730 | 130 | 280 | 530 | 116 | 4.75359
0.12 | 0.29 | 0.48 | 0.015 | 0.007 | 0.05 | 2.2 | 0.99 | 0.07 | 0.017 | 0.0095 | 930 | 60 | 740 | 120 | 98 | 550 | 17124 | 9.748236
0.13 | 0.3 | 0.44 | 0.017 | 0.01 | 0.09 | 2.37 | 0.91 | 0.05 | 0.017 | 0.0108 | 930 | 50 | 750 | 100 | 41 | 600 | 47844.2 | 10.77571
0.12 | 0.29 | 0.5 | 0.018 | 0.018 | 0.027 | 2.25 | 0.96 | 0.05 | 0.004 | 0.0099 | 920 | 60 | 740 | 90 | 294 | 500 | 752.6 | 6.623534
0.12 | 0.29 | 0.48 | 0.015 | 0.007 | 0.05 | 2.2 | 0.99 | 0.07 | 0.017 | 0.0095 | 930 | 60 | 740 | 120 | 216 | 500 | 1276.7 | 7.152034
0.1 | 0.31 | 0.48 | 0.014 | 0.012 | 0.062 | 2.28 | 0.99 | 0.08 | 0.006 | 0.008 | 930 | 20 | 720 | 130 | 98 | 550 | 34137.9 | 10.43816
0.12 | 0.35 | 0.49 | 0.01 | 0.006 | 0.098 | 2.24 | 1.04 | 0.04 | 0.004 | 0.008 | 910 | 70 | 710 | 70 | 157 | 500 | 22904.3 | 10.03908
0.15 | 0.27 | 0.61 | 0.015 | 0.015 | 0.32 | 2.35 | 0.96 | 0.02 | 0.012 | 0.0086 | 920 | 210 | 720 | 300 | 177 | 550 | 1748 | 7.466228
0.12 | 0.35 | 0.5 | 0.01 | 0.008 | 0.096 | 2.25 | 1.04 | 0.04 | 0.004 | 0.008 | 910 | 70 | 710 | 70 | 78 | 650 | 243 | 5.493061
0.1 | 0.29 | 0.47 | 0.01 | 0.004 | 0.06 | 2.26 | 0.95 | 0.12 | 0.019 | 0.009 | 920 | 12 | 750 | 22 | 200 | 500 | 14512.49517 | 9.582765
0.12 | 0.29 | 0.48 | 0.015 | 0.007 | 0.05 | 2.2 | 0.99 | 0.07 | 0.017 | 0.0095 | 930 | 60 | 740 | 120 | 137 | 600 | 72.3 | 4.280824
0.12 | 0.33 | 0.5 | 0.01 | 0.005 | 0.07 | 2.17 | 1 | 0.06 | 0.004 | 0.008 | 910 | 70 | 710 | 70 | 177 | 500 | 15526.5 | 9.650304
0.1 | 0.31 | 0.48 | 0.014 | 0.012 | 0.062 | 2.28 | 0.99 | 0.08 | 0.006 | 0.008 | 930 | 20 | 720 | 130 | 88 | 550 | 71901.7 | 11.18306
0.11 | 0.29 | 0.43 | 0.013 | 0.012 | 0.036 | 2.28 | 0.97 | 0.07 | 0.008 | 0.009 | 930 | 20 | 720 | 130 | 98 | 550 | 41264.8 | 10.62777
0.12 | 0.26 | 0.48 | 0.013 | 0.006 | 0.08 | 2 | 0.96 | 0.08 | 0.014 | 0.0096 | 930 | 60 | 740 | 120 | 88 | 550 | 39832.1 | 10.59243
0.1 | 0.23 | 0.43 | 0.011 | 0.009 | 0.043 | 2.46 | 0.94 | 0.07 | 0.005 | 0.008 | 930 | 20 | 720 | 130 | 29 | 600 | 77405.2 | 11.25681
0.15 | 0.27 | 0.61 | 0.015 | 0.015 | 0.32 | 2.35 | 0.96 | 0.02 | 0.012 | 0.0086 | 920 | 210 | 720 | 300 | 157 | 500 | 73658 | 11.20719
0.11 | 0.19 | 0.49 | 0.008 | 0.015 | 0.097 | 2.38 | 1.07 | 0.07 | 0.009 | 0.009 | 980 | 60 | 650 | 120 | 250 | 600 | 13.63 | 2.612273
0.1 | 0.31 | 0.48 | 0.014 | 0.012 | 0.062 | 2.28 | 0.99 | 0.08 | 0.006 | 0.008 | 930 | 20 | 720 | 130 | 37 | 650 | 3210.9 | 8.074307
0.13 | 0.27 | 0.49 | 0.019 | 0.018 | 0.025 | 2.29 | 0.97 | 0.04 | 0.009 | 0.01 | 920 | 60 | 740 | 90 | 177 | 550 | 418.1 | 6.035721
0.12 | 0.35 | 0.5 | 0.01 | 0.008 | 0.096 | 2.25 | 1.04 | 0.04 | 0.004 | 0.008 | 910 | 70 | 710 | 70 | 177 | 550 | 176.3 | 5.172187
0.1 | 0.29 | 0.47 | 0.01 | 0.004 | 0.06 | 2.26 | 0.95 | 0.12 | 0.019 | 0.009 | 920 | 12 | 750 | 22 | 250 | 550 | 69.45502 | 4.240679
0.12 | 0.23 | 0.59 | 0.02 | 0.019 | 0.27 | 2.09 | 0.9 | 0.22 | 0.008 | 0.009 | 920 | 330 | 740 | 420 | 265 | 500 | 29.8 | 3.394508
0.1 | 0.23 | 0.43 | 0.011 | 0.009 | 0.043 | 2.46 | 0.94 | 0.07 | 0.005 | 0.008 | 930 | 20 | 720 | 130 | 137 | 600 | 34.4 | 3.538057
0.13 | 0.1 | 0.4 | 0.007 | 0.008 | 0.097 | 2.4 | 1 | 0.07 | 0.009 | 0.009 | 980 | 90 | 730 | 130 | 150 | 530 | 8131 | 9.003439
0.1 | 0.23 | 0.43 | 0.011 | 0.009 | 0.043 | 2.46 | 0.94 | 0.07 | 0.005 | 0.008 | 930 | 20 | 720 | 130 | 37 | 650 | 3932.1 | 8.276929
0.11 | 0.29 | 0.43 | 0.013 | 0.012 | 0.036 | 2.28 | 0.97 | 0.07 | 0.008 | 0.009 | 930 | 20 | 720 | 130 | 137 | 600 | 60.8 | 4.10759
0.12 | 0.29 | 0.48 | 0.015 | 0.007 | 0.05 | 2.2 | 0.99 | 0.07 | 0.017 | 0.0095 | 930 | 60 | 740 | 120 | 78 | 600 | 2707.7 | 7.903855
0.12 | 0.35 | 0.49 | 0.01 | 0.006 | 0.098 | 2.24 | 1.04 | 0.04 | 0.004 | 0.008 | 910 | 70 | 710 | 70 | 294 | 500 | 431.9 | 6.068194
0.12 | 0.29 | 0.48 | 0.015 | 0.007 | 0.05 | 2.2 | 0.99 | 0.07 | 0.017 | 0.0095 | 930 | 60 | 740 | 120 | 88 | 550 | 35924.4 | 10.48917
0.13 | 0.27 | 0.49 | 0.019 | 0.018 | 0.025 | 2.29 | 0.97 | 0.04 | 0.009 | 0.01 | 920 | 60 | 740 | 90 | 98 | 600 | 1051.7 | 6.958163
0.12 | 0.39 | 0.52 | 0.02 | 0.018 | 0.025 | 2.24 | 0.97 | 0.04 | 0.006 | 0.01 | 920 | 60 | 740 | 90 | 216 | 550 | 31.4 | 3.446808
0.1 | 0.29 | 0.47 | 0.01 | 0.004 | 0.06 | 2.26 | 0.95 | 0.12 | 0.019 | 0.009 | 920 | 12 | 750 | 22 | 300 | 500 | 547.84437 | 6.305991
0.12 | 0.39 | 0.52 | 0.02 | 0.018 | 0.025 | 2.24 | 0.97 | 0.04 | 0.006 | 0.01 | 920 | 60 | 740 | 90 | 157 | 500 | 17310.4 | 9.759063
0.13 | 0.27 | 0.49 | 0.019 | 0.018 | 0.025 | 2.29 | 0.97 | 0.04 | 0.009 | 0.01 | 920 | 60 | 740 | 90 | 98 | 550 | 28764.5 | 10.2669
0.12 | 0.29 | 0.48 | 0.015 | 0.007 | 0.05 | 2.2 | 0.99 | 0.07 | 0.017 | 0.0095 | 930 | 60 | 740 | 120 | 41 | 600 | 51067.4 | 10.8409
0.12 | 0.29 | 0.48 | 0.015 | 0.007 | 0.05 | 2.2 | 0.99 | 0.07 | 0.017 | 0.0095 | 930 | 60 | 740 | 120 | 108 | 550 | 10741 | 9.281823
0.12 | 0.33 | 0.5 | 0.01 | 0.005 | 0.07 | 2.17 | 1 | 0.06 | 0.004 | 0.008 | 910 | 70 | 710 | 70 | 216 | 500 | 4745.6 | 8.464973
0.11 | 0.29 | 0.43 | 0.013 | 0.012 | 0.036 | 2.28 | 0.97 | 0.07 | 0.008 | 0.009 | 930 | 20 | 720 | 130 | 157 | 500 | 8475.6 | 9.044947
0.11 | 0.29 | 0.43 | 0.013 | 0.012 | 0.036 | 2.28 | 0.97 | 0.07 | 0.008 | 0.009 | 930 | 20 | 720 | 130 | 37 | 650 | 3998.3 | 8.293625
0.12 | 0.26 | 0.48 | 0.013 | 0.006 | 0.08 | 2 | 0.96 | 0.08 | 0.014 | 0.0096 | 930 | 60 | 740 | 120 | 53 | 600 | 16964.2 | 9.738861
0.1 | 0.23 | 0.43 | 0.011 | 0.009 | 0.043 | 2.46 | 0.94 | 0.07 | 0.005 | 0.008 | 930 | 20 | 720 | 130 | 41 | 600 | 31347.2 | 10.35288
0.13 | 0.27 | 0.49 | 0.019 | 0.018 | 0.025 | 2.29 | 0.97 | 0.04 | 0.009 | 0.01 | 920 | 60 | 740 | 90 | 265 | 500 | 1567.3 | 7.35711
0.1 | 0.23 | 0.43 | 0.011 | 0.009 | 0.043 | 2.46 | 0.94 | 0.07 | 0.005 | 0.008 | 930 | 20 | 720 | 130 | 294 | 450 | 7835.4 | 8.966407
0.12 | 0.39 | 0.52 | 0.02 | 0.018 | 0.025 | 2.24 | 0.97 | 0.04 | 0.006 | 0.01 | 920 | 60 | 740 | 90 | 137 | 550 | 1349 | 7.207119
0.11 | 0.19 | 0.49 | 0.008 | 0.015 | 0.097 | 2.38 | 1.07 | 0.07 | 0.009 | 0.009 | 980 | 60 | 650 | 120 | 200 | 600 | 74.88 | 4.315887
0.1 | 0.23 | 0.43 | 0.011 | 0.009 | 0.043 | 2.46 | 0.94 | 0.07 | 0.005 | 0.008 | 930 | 20 | 720 | 130 | 157 | 525 | 1567.4 | 7.357173
0.14 | 0.28 | 0.46 | 0.03 | 0.01 | 0.097 | 2.33 | 0.98 | 0.07 | 0.009 | 0.009 | 920 | 60 | 730 | 180 | 80 | 600 | 3568 | 8.17976
0.12 | 0.33 | 0.5 | 0.01 | 0.005 | 0.07 | 2.17 | 1 | 0.06 | 0.004 | 0.008 | 910 | 70 | 710 | 70 | 294 | 500 | 635.8 | 6.454884
0.1 | 0.31 | 0.48 | 0.014 | 0.012 | 0.062 | 2.28 | 0.99 | 0.08 | 0.006 | 0.008 | 930 | 20 | 720 | 130 | 157 | 500 | 9686 | 9.178437
0.1 | 0.23 | 0.43 | 0.011 | 0.009 | 0.043 | 2.46 | 0.94 | 0.07 | 0.005 | 0.008 | 930 | 20 | 720 | 130 | 78 | 600 | 4241.5 | 8.352672
0.12 | 0.23 | 0.59 | 0.02 | 0.019 | 0.27 | 2.09 | 0.9 | 0.22 | 0.008 | 0.009 | 920 | 330 | 740 | 420 | 137 | 600 | 21.2 | 3.054001
0.15 | 0.18 | 0.63 | 0.015 | 0.016 | 0.24 | 2.23 | 0.97 | 0.2 | 0.01 | 0.0083 | 920 | 360 | 740 | 480 | 78 | 650 | 187.6 | 5.234312
0.12 | 0.23 | 0.59 | 0.02 | 0.019 | 0.27 | 2.09 | 0.9 | 0.22 | 0.008 | 0.009 | 920 | 330 | 740 | 420 | 78 | 600 | 1691.4 | 7.433312
0.12 | 0.33 | 0.5 | 0.01 | 0.005 | 0.07 | 2.17 | 1 | 0.06 | 0.004 | 0.008 | 910 | 70 | 710 | 70 | 78 | 650 | 241.2 | 5.485626
0.15 | 0.27 | 0.61 | 0.015 | 0.015 | 0.32 | 2.35 | 0.96 | 0.02 | 0.012 | 0.0086 | 920 | 210 | 720 | 300 | 78 | 600 | 3354.9 | 8.118177
0.12 | 0.35 | 0.49 | 0.01 | 0.006 | 0.098 | 2.24 | 1.04 | 0.04 | 0.004 | 0.008 | 910 | 70 | 710 | 70 | 88 | 550 | 60359.1 | 11.00807
0.15 | 0.27 | 0.61 | 0.015 | 0.015 | 0.32 | 2.35 | 0.96 | 0.02 | 0.012 | 0.0086 | 920 | 210 | 720 | 300 | 177 | 500 | 40605 | 10.61165
0.12 | 0.35 | 0.5 | 0.01 | 0.008 | 0.096 | 2.25 | 1.04 | 0.04 | 0.004 | 0.008 | 910 | 70 | 710 | 70 | 108 | 550 | 10119.2 | 9.22219
0.12 | 0.29 | 0.5 | 0.018 | 0.018 | 0.027 | 2.25 | 0.96 | 0.05 | 0.004 | 0.0099 | 920 | 60 | 740 | 90 | 137 | 550 | 1704.4 | 7.440968
0.15 | 0.18 | 0.63 | 0.015 | 0.016 | 0.24 | 2.23 | 0.97 | 0.2 | 0.01 | 0.0083 | 920 | 360 | 740 | 480 | 78 | 550 | 97135.5 | 11.48386
0.1 | 0.29 | 0.47 | 0.01 | 0.004 | 0.06 | 2.26 | 0.95 | 0.12 | 0.019 | 0.009 | 920 | 12 | 750 | 22 | 150 | 500 | 30153.68765 | 10.31406
0.12 | 0.26 | 0.48 | 0.013 | 0.006 | 0.08 | 2 | 0.96 | 0.08 | 0.014 | 0.0096 | 930 | 60 | 740 | 120 | 61 | 600 | 9765.2 | 9.18658
0.12 | 0.39 | 0.52 | 0.02 | 0.018 | 0.025 | 2.24 | 0.97 | 0.04 | 0.006 | 0.01 | 920 | 60 | 740 | 90 | 137 | 500 | 48447.3 | 10.78823
0.13 | 0.3 | 0.44 | 0.017 | 0.01 | 0.09 | 2.37 | 0.91 | 0.05 | 0.017 | 0.0108 | 930 | 50 | 750 | 100 | 98 | 550 | 29943.8 | 10.30708
0.15 | 0.27 | 0.61 | 0.015 | 0.015 | 0.32 | 2.35 | 0.96 | 0.02 | 0.012 | 0.0086 | 920 | 210 | 720 | 300 | 37 | 650 | 5358.7 | 8.586477
0.1 | 0.31 | 0.48 | 0.014 | 0.012 | 0.062 | 2.28 | 0.99 | 0.08 | 0.006 | 0.008 | 930 | 20 | 720 | 130 | 41 | 600 | 35067.4 | 10.46503
0.12 | 0.33 | 0.5 | 0.01 | 0.005 | 0.07 | 2.17 | 1 | 0.06 | 0.004 | 0.008 | 910 | 70 | 710 | 70 | 177 | 550 | 453.9 | 6.117877
0.15 | 0.1 | 0.54 | 0.009 | 0.01 | 0.097 | 2.3 | 0.98 | 0.07 | 0.009 | 0.009 | 910 | 50 | 720 | 480 | 350 | 550 | 1.29 | 0.2546422
0.15 | 0.27 | 0.61 | 0.015 | 0.015 | 0.32 | 2.35 | 0.96 | 0.02 | 0.012 | 0.0086 | 920 | 210 | 720 | 300 | 53 | 600 | 26175.4 | 10.17258